## OIS_780
780nm 光隔离器透过率-典型值
Transmission of 780nm Optical Isolator-Typical
波长(nm) | % 透过率(P偏振) | % 透过率(S偏振)
Wavelength(nm) | % Transmission(P-Pol.) | % Transmission(S-Pol.)
830 | 97.55 | 0.06
829 | 97.61 | 0.06
828 | 97.54 | 0.06
827 | 97.53 | 0.06
826 | 97.51 | 0.06
825 | 97.5 | 0.06
824 | 97.54 | 0.06
823 | 97.55 | 0.06
822 | 97.63 | 0.06
821 | 97.58 | 0.06
820 | 97.59 | 0.06
819 | 97.58 | 0.06
818 | 97.58 | 0.06
817 | 97.59 | 0.06
816 | 97.63 | 0.06
815 | 97.61 | 0.06
814 | 97.64 | 0.06
813 | 97.63 | 0.06
812 | 97.58 | 0.06
811 | 97.63 | 0.06
810 | 97.57 | 0.06
809 | 97.54 | 0.06
808 | 97.58 | 0.06
807 | 97.57 | 0.06
806 | 97.52 | 0.06
805 | 97.57 | 0.06
804 | 97.56 | 0.06
803 | 97.56 | 0.06
802 | 97.59 | 0.06
801 | 97.57 | 0.06
800 | 97.57 | 0.06
799 | 97.53 | 0.06
798 | 97.55 | 0.06
797 | 97.63 | 0.06
796 | 97.61 | 0.06
795 | 97.58 | 0.06
794 | 97.61 | 0.06
793 | 97.58 | 0.06
792 | 97.6 | 0.06
791 | 97.6 | 0.06
790 | 97.6 | 0.06
789 | 97.57 | 0.06
788 | 97.53 | 0.06
787 | 97.56 | 0.06
786 | 97.53 | 0.07
785 | 97.56 | 0.06
784 | 97.62 | 0.07
783 | 97.59 | 0.06
782 | 97.55 | 0.07
781 | 97.52 | 0.07
780 | 97.54 | 0.07
779 | 97.54 | 0.06
778 | 97.53 | 0.06
777 | 97.5 | 0.06
776 | 97.52 | 0.07
775 | 97.54 | 0.07
774 | 97.55 | 0.07
773 | 97.54 | 0.07
772 | 97.56 | 0.07
771 | 97.62 | 0.07
770 | 97.65 | 0.07
769 | 97.72 | 0.07
768 | 97.73 | 0.08
767 | 97.78 | 0.08
766 | 97.74 | 0.08
765 | 97.81 | 0.08
764 | 97.81 | 0.08
763 | 97.91 | 0.08
762 | 97.98 | 0.08
761 | 97.96 | 0.08
760 | 98 | 0.09
759 | 98.04 | 0.09
758 | 98.05 | 0.09
757 | 98.11 | 0.09
756 | 98.19 | 0.1
755 | 98.2 | 0.1
754 | 98.22 | 0.1
753 | 98.23 | 0.11
752 | 98.28 | 0.11
751 | 98.32 | 0.11
750 | 98.33 | 0.12
749 | 98.34 | 0.12
748 | 98.34 | 0.12
747 | 98.33 | 0.13
746 | 98.34 | 0.14
745 | 98.33 | 0.15
744 | 98.34 | 0.16
743 | 98.33 | 0.17
742 | 98.34 | 0.18
741 | 98.33 | 0.19
740 | 98.34 | 0.2
739 | 98.33 | 0.23
738 | 98.34 | 0.24
737 | 98.34 | 0.27
736 | 98.33 | 0.29
735 | 98.34 | 0.32
734 | 98.34 | 0.36
733 | 98.34 | 0.41
732 | 98.33 | 0.45
731 | 98.31 | 0.51
730 | 98.3 | 0.59
Tp
Ts