## OIS_1064
1064nm 光隔离器透过率-典型值
Transmission of 1064nm Optical Isolator-Typical
波长(nm) | % 透过率(P偏振) | % 透过率(S偏振)
Wavelength(nm) | % Transmission(P-Pol.) | % Transmission(S-Pol.)
1114 | 97.96 | 0.06
1113 | 98.08 | 0.06
1112 | 98.1 | 0.06
1111 | 98.12 | 0.05
1110 | 98.02 | 0.04
1109 | 97.98 | 0.04
1108 | 97.99 | 0.05
1107 | 98.16 | 0.05
1106 | 98.13 | 0.05
1105 | 98.01 | 0.06
1104 | 98.01 | 0.06
1103 | 98.09 | 0.05
1102 | 98.09 | 0.06
1101 | 98.18 | 0.05
1100 | 98.05 | 0.06
1099 | 98.04 | 0.05
1098 | 98.12 | 0.05
1097 | 98 | 0.05
1096 | 98.02 | 0.05
1095 | 98.23 | 0.05
1094 | 98.18 | 0.05
1093 | 98.02 | 0.05
1092 | 98.02 | 0.05
1091 | 98.12 | 0.05
1090 | 98.25 | 0.05
1089 | 98.32 | 0.05
1088 | 98.28 | 0.05
1087 | 98.15 | 0.05
1086 | 98.11 | 0.05
1085 | 98.1 | 0.05
1084 | 98.03 | 0.05
1083 | 98.01 | 0.05
1082 | 97.99 | 0.05
1081 | 97.99 | 0.04
1080 | 97.98 | 0.04
1079 | 98.02 | 0.04
1078 | 98.16 | 0.04
1077 | 98.19 | 0.04
1076 | 98.24 | 0.04
1075 | 98.26 | 0.04
1074 | 98.14 | 0.05
1073 | 98.08 | 0.04
1072 | 97.99 | 0.04
1071 | 97.98 | 0.04
1070 | 98.03 | 0.04
1069 | 98.05 | 0.04
1068 | 98.08 | 0.04
1067 | 98.02 | 0.04
1066 | 98.19 | 0.04
1065 | 98.29 | 0.04
1064 | 98.3 | 0.04
1063 | 98.3 | 0.04
1062 | 98.32 | 0.04
1061 | 98.29 | 0.04
1060 | 98.15 | 0.04
1059 | 98.15 | 0.04
1058 | 98.16 | 0.04
1057 | 98.2 | 0.05
1056 | 98.23 | 0.05
1055 | 98.07 | 0.04
1054 | 97.98 | 0.05
1053 | 98.14 | 0.05
1052 | 98.06 | 0.05
1051 | 98.12 | 0.04
1050 | 98.15 | 0.05
1049 | 98.14 | 0.05
1048 | 98 | 0.05
1047 | 98.02 | 0.05
1046 | 98.05 | 0.05
1045 | 98.05 | 0.05
1044 | 98.03 | 0.05
1043 | 98 | 0.05
1042 | 98.02 | 0.05
1041 | 98.01 | 0.05
1040 | 97.98 | 0.05
1039 | 97.98 | 0.05
1038 | 97.97 | 0.05
1037 | 97.93 | 0.05
1036 | 97.74 | 0.05
1035 | 97.78 | 0.05
1034 | 97.8 | 0.05
1033 | 97.78 | 0.05
1032 | 97.76 | 0.05
1031 | 97.74 | 0.05
1030 | 97.75 | 0.05
1029 | 97.7 | 0.05
1028 | 97.68 | 0.05
1027 | 97.67 | 0.05
1026 | 97.65 | 0.05
1025 | 97.65 | 0.05
1024 | 97.61 | 0.05
1023 | 97.65 | 0.05
1022 | 97.66 | 0.06
1021 | 97.64 | 0.06
1020 | 97.62 | 0.06
1019 | 97.57 | 0.06
1018 | 97.55 | 0.06
1017 | 97.55 | 0.06
1016 | 97.52 | 0.06
1015 | 97.5 | 0.06
1014 | 97.49 | 0.06
Tp
Ts