## OIS_1550
1550nm 光隔离器透过率-典型值
Transmission of 1550nm Optical Isolator-Typical
波长(nm) | % 透过率(P偏振) | % 透过率(S偏振)
Wavelength(nm) | % Transmission(P-Pol.) | % Transmission(S-Pol.)
1650 | 97.47 | 1.02
1648 | 97.48 | 0.92
1646 | 97.5 | 0.81
1644 | 97.53 | 0.76
1642 | 97.54 | 0.71
1640 | 97.57 | 0.65
1638 | 97.58 | 0.57
1636 | 97.53 | 0.53
1634 | 97.57 | 0.49
1632 | 97.55 | 0.45
1630 | 97.57 | 0.4
1628 | 97.63 | 0.37
1626 | 97.63 | 0.35
1624 | 97.65 | 0.32
1622 | 97.65 | 0.31
1620 | 97.68 | 0.29
1618 | 97.62 | 0.26
1616 | 97.6 | 0.25
1614 | 97.59 | 0.2
1612 | 97.64 | 0.2
1610 | 97.65 | 0.19
1608 | 97.71 | 0.2
1606 | 97.78 | 0.16
1604 | 97.8 | 0.15
1602 | 97.71 | 0.14
1600 | 97.72 | 0.16
1598 | 97.75 | 0.12
1596 | 97.85 | 0.13
1594 | 97.85 | 0.14
1592 | 97.71 | 0.12
1590 | 97.72 | 0.09
1588 | 97.66 | 0.09
1586 | 97.69 | 0.12
1584 | 97.77 | 0.11
1582 | 97.74 | 0.07
1580 | 97.71 | 0.08
1578 | 97.6 | 0.08
1576 | 97.58 | 0.08
1574 | 97.52 | 0.09
1572 | 97.5 | 0.09
1570 | 97.48 | 0.08
1568 | 97.46 | 0.08
1566 | 97.42 | 0.06
1564 | 97.4 | 0.06
1562 | 97.39 | 0.06
1560 | 97.35 | 0.06
1558 | 97.3 | 0.04
1556 | 97.23 | 0.05
1554 | 97.05 | 0.05
1552 | 96.98 | 0.06
1550 | 96.93 | 0.07
1548 | 96.88 | 0.07
1546 | 96.82 | 0.06
1544 | 96.73 | 0.04
1542 | 96.63 | 0.02
1540 | 96.53 | 0.03
1538 | 96.46 | 0.04
1536 | 96.36 | 0.06
1534 | 96.29 | 0.03
1532 | 96.2 | 0.04
1530 | 96.1 | 0.07
1528 | 96.01 | 0.05
1526 | 95.92 | 0.02
1524 | 95.83 | 0.03
1522 | 95.75 | 0.06
1520 | 95.64 | 0.05
1518 | 95.55 | 0.02
1516 | 95.45 | 0.03
1514 | 95.46 | 0.06
1512 | 95.35 | 0.05
1510 | 95.19 | 0.02
1508 | 95.11 | 0.03
1506 | 95.06 | 0.04
1504 | 94.99 | 0.06
1502 | 94.89 | 0.04
1500 | 94.82 | 0.04
1498 | 94.76 | 0.04
1496 | 94.64 | 0.03
1494 | 94.58 | 0.02
1492 | 94.52 | 0.03
1490 | 94.46 | 0.04
1488 | 94.37 | 0.06
1486 | 94.31 | 0.03
1484 | 94.21 | 0.04
1482 | 94.1 | 0.03
1480 | 94.06 | 0.02
1478 | 94.06 | 0.01
1476 | 94 | 0.05
1474 | 93.97 | 0.04
1472 | 93.93 | 0.04
1470 | 93.87 | 0.04
1468 | 93.83 | 0.04
1466 | 93.77 | 0.03
1464 | 93.73 | 0.02
1462 | 93.69 | 0.01
1460 | 93.7 | 0.05
1458 | 93.68 | 0.04
1456 | 93.66 | 0.03
1454 | 93.62 | 0.02
1452 | 93.62 | 0.03
1450 | 93.63 | 0.03
Tp
Ts