## Transmission
D Coating N-BK7 Transmission
|  | Wavelength (nm) | Transmission (%)
|  | 2100 | 96.78479
|  | 2099 | 96.60608
|  | 2098 | 96.54102
|  | 2097 | 96.56319
Product Raw Data |  | 2096 | 96.59377
D Coating N-BK7 Transmission |  | 2095 | 96.61084
|  | 2094 | 96.59402
Item # | / | 2093 | 96.62578
免责声明：此处提供的数据仅供参考。不同批次的性能数据会有轻微变化。有关此数据的使用或可靠性的任何问题，请联系技术支持。 |  | 2092 | 96.62872
|  | 2091 | 96.66695
|  | 2090 | 96.66904
|  | 2089 | 96.71321
|  | 2088 | 96.71331
|  | 2087 | 96.72839
|  | 2086 | 96.74297
|  | 2085 | 96.73766
|  | 2084 | 96.75391
|  | 2083 | 96.76004
|  | 2082 | 96.77812
|  | 2081 | 96.80669
|  | 2080 | 96.82465
|  | 2079 | 96.85398
|  | 2078 | 96.85144
|  | 2077 | 96.84248
|  | 2076 | 96.83871
|  | 2075 | 96.86388
|  | 2074 | 96.90079
|  | 2073 | 96.89973
|  | 2072 | 96.92485
|  | 2071 | 96.9258
|  | 2070 | 96.93433
|  | 2069 | 96.93422
|  | 2068 | 96.95801
|  | 2067 | 96.97112
|  | 2066 | 96.97563
|  | 2065 | 97.01601
|  | 2064 | 97.01354
|  | 2063 | 97.03177
|  | 2062 | 97.02665
|  | 2061 | 97.01492
|  | 2060 | 97.04038
|  | 2059 | 97.04868
|  | 2058 | 97.08837
|  | 2057 | 97.09502
|  | 2056 | 97.09575
|  | 2055 | 97.09797
|  | 2054 | 97.07932
|  | 2053 | 97.11149
|  | 2052 | 97.11075
|  | 2051 | 97.15331
|  | 2050 | 97.15974
|  | 2049 | 97.15073
|  | 2048 | 97.1815
|  | 2047 | 97.18842
|  | 2046 | 97.18371
|  | 2045 | 97.19164
|  | 2044 | 97.19086
|  | 2043 | 97.21984
|  | 2042 | 97.23369
|  | 2041 | 97.25729
|  | 2040 | 97.24333
|  | 2039 | 97.24059
|  | 2038 | 97.24473
|  | 2037 | 97.24943
|  | 2036 | 97.27473
|  | 2035 | 97.27967
|  | 2034 | 97.32107
|  | 2033 | 97.32182
|  | 2032 | 97.3167
|  | 2031 | 97.30785
|  | 2030 | 97.30634
|  | 2029 | 97.34166
|  | 2028 | 97.35796
|  | 2027 | 97.39348
|  | 2026 | 97.36002
|  | 2025 | 97.36231
|  | 2024 | 97.38253
|  | 2023 | 97.37508
|  | 2022 | 97.38332
|  | 2021 | 97.39701
|  | 2020 | 97.414
|  | 2019 | 97.42411
|  | 2018 | 97.45104
|  | 2017 | 97.44408
|  | 2016 | 97.44557
|  | 2015 | 97.42415
|  | 2014 | 97.44259
|  | 2013 | 97.47063
|  | 2012 | 97.4816
|  | 2011 | 97.49451
|  | 2010 | 97.49055
|  | 2009 | 97.48287
|  | 2008 | 97.4931
|  | 2007 | 97.49601
|  | 2006 | 97.51246
|  | 2005 | 97.54202
|  | 2004 | 97.54659
|  | 2003 | 97.55026
|  | 2002 | 97.5418
|  | 2001 | 97.55466
|  | 2000 | 97.55042
|  | 1999 | 97.56653
|  | 1998 | 97.57035
|  | 1997 | 97.60723
|  | 1996 | 97.6149
|  | 1995 | 97.61111
|  | 1994 | 97.59985
|  | 1993 | 97.60012
|  | 1992 | 97.61016
|  | 1991 | 97.62008
|  | 1990 | 97.64098
|  | 1989 | 97.64027
|  | 1988 | 97.65782
|  | 1987 | 97.65903
|  | 1986 | 97.65935
|  | 1985 | 97.66844
|  | 1984 | 97.68173
|  | 1983 | 97.67147
|  | 1982 | 97.68575
|  | 1981 | 97.70528
|  | 1980 | 97.72115
|  | 1979 | 97.71656
|  | 1978 | 97.70737
|  | 1977 | 97.69698
|  | 1976 | 97.7132
|  | 1975 | 97.73471
|  | 1974 | 97.74681
|  | 1973 | 97.75336
|  | 1972 | 97.7603
|  | 1971 | 97.76684
|  | 1970 | 97.75906
|  | 1969 | 97.76013
|  | 1968 | 97.77532
|  | 1967 | 97.78517
|  | 1966 | 97.79788
|  | 1965 | 97.80445
|  | 1964 | 97.80841
|  | 1963 | 97.80112
|  | 1962 | 97.79982
|  | 1961 | 97.80994
|  | 1960 | 97.81548
|  | 1959 | 97.84234
|  | 1958 | 97.84705
|  | 1957 | 97.86546
|  | 1956 | 97.85683
|  | 1955 | 97.85519
|  | 1954 | 97.83805
|  | 1953 | 97.86115
|  | 1952 | 97.87988
|  | 1951 | 97.88869
|  | 1950 | 97.88946
|  | 1949 | 97.88699
|  | 1948 | 97.87894
|  | 1947 | 97.86724
|  | 1946 | 97.88725
|  | 1945 | 97.91253
|  | 1944 | 97.9123
|  | 1943 | 97.92251
|  | 1942 | 97.93535
|  | 1941 | 97.93104
|  | 1940 | 97.92032
|  | 1939 | 97.92455
|  | 1938 | 97.92232
|  | 1937 | 97.94231
|  | 1936 | 97.9477
|  | 1935 | 97.96873
|  | 1934 | 97.9726
|  | 1933 | 97.95176
|  | 1932 | 97.93913
|  | 1931 | 97.939
|  | 1930 | 97.96421
|  | 1929 | 97.97354
|  | 1928 | 97.98492
|  | 1927 | 97.99335
|  | 1926 | 97.98946
|  | 1925 | 97.97558
|  | 1924 | 97.98601
|  | 1923 | 97.97746
|  | 1922 | 97.98963
|  | 1921 | 97.98899
|  | 1920 | 98.00575
|  | 1919 | 98.0099
|  | 1918 | 98.00681
|  | 1917 | 97.99245
|  | 1916 | 97.99091
|  | 1915 | 97.98586
|  | 1914 | 97.98978
|  | 1913 | 98.01683
|  | 1912 | 98.01971
|  | 1911 | 98.02704
|  | 1910 | 98.00268
|  | 1909 | 97.99271
|  | 1908 | 97.97986
|  | 1907 | 97.99069
|  | 1906 | 97.99672
|  | 1905 | 98.00969
|  | 1904 | 98.02204
|  | 1903 | 98.01427
|  | 1902 | 98.00776
|  | 1901 | 97.9989
|  | 1900 | 98.01182
|  | 1899 | 98.01584
|  | 1898 | 98.04021
|  | 1897 | 98.05286
|  | 1896 | 98.06376
|  | 1895 | 98.07775
|  | 1894 | 98.07388
|  | 1893 | 98.05893
|  | 1892 | 98.07417
|  | 1891 | 98.08366
|  | 1890 | 98.11481
|  | 1889 | 98.12809
|  | 1888 | 98.14446
|  | 1887 | 98.1158
|  | 1886 | 98.12283
|  | 1885 | 98.11992
|  | 1884 | 98.11958
|  | 1883 | 98.1456
|  | 1882 | 98.14668
|  | 1881 | 98.16589
|  | 1880 | 98.16236
|  | 1879 | 98.14137
|  | 1878 | 98.12704
|  | 1877 | 98.13444
|  | 1876 | 98.1473
|  | 1875 | 98.14867
|  | 1874 | 98.15569
|  | 1873 | 98.16022
|  | 1872 | 98.15733
|  | 1871 | 98.14978
|  | 1870 | 98.16185
|  | 1869 | 98.17294
|  | 1868 | 98.18314
|  | 1867 | 98.19479
|  | 1866 | 98.20607
|  | 1865 | 98.20196
|  | 1864 | 98.19127
|  | 1863 | 98.16337
|  | 1862 | 98.16351
|  | 1861 | 98.18405
|  | 1860 | 98.17973
|  | 1859 | 98.19192
|  | 1858 | 98.18656
|  | 1857 | 98.19791
|  | 1856 | 98.18792
|  | 1855 | 98.1693
|  | 1854 | 98.17292
|  | 1853 | 98.18508
|  | 1852 | 98.20016
|  | 1851 | 98.19704
|  | 1850 | 98.19361
|  | 1849 | 98.20268
|  | 1848 | 98.16809
|  | 1847 | 98.1839
|  | 1846 | 98.1828
|  | 1845 | 98.19588
|  | 1844 | 98.21621
|  | 1843 | 98.20358
|  | 1842 | 98.1937
|  | 1841 | 98.16783
|  | 1840 | 98.17947
|  | 1839 | 98.19201
|  | 1838 | 98.19312
|  | 1837 | 98.22414
|  | 1836 | 98.21041
|  | 1835 | 98.21438
|  | 1834 | 98.21239
|  | 1833 | 98.20641
|  | 1832 | 98.2
|  | 1831 | 98.20261
|  | 1830 | 98.2019
|  | 1829 | 98.21153
|  | 1828 | 98.2252
|  | 1827 | 98.22646
|  | 1826 | 98.22397
|  | 1825 | 98.21413
|  | 1824 | 98.20454
|  | 1823 | 98.20161
|  | 1822 | 98.22393
|  | 1821 | 98.22109
|  | 1820 | 98.22722
|  | 1819 | 98.22711
|  | 1818 | 98.22348
|  | 1817 | 98.20364
|  | 1816 | 98.22089
|  | 1815 | 98.21726
|  | 1814 | 98.23103
|  | 1813 | 98.24187
|  | 1812 | 98.23932
|  | 1811 | 98.23052
|  | 1810 | 98.22116
|  | 1809 | 98.22601
|  | 1808 | 98.23038
|  | 1807 | 98.22356
|  | 1806 | 98.25562
|  | 1805 | 98.25005
|  | 1804 | 98.25831
|  | 1803 | 98.25179
|  | 1802 | 98.22837
|  | 1801 | 98.24107
|  | 1800 | 98.25209
|  | 1799 | 98.25901
|  | 1798 | 98.25964
|  | 1797 | 98.26558
|  | 1796 | 98.25354
|  | 1795 | 98.2636
|  | 1794 | 98.26797
|  | 1793 | 98.25953
|  | 1792 | 98.26691
|  | 1791 | 98.272
|  | 1790 | 98.27585
|  | 1789 | 98.27615
|  | 1788 | 98.27608
|  | 1787 | 98.26467
|  | 1786 | 98.26991
|  | 1785 | 98.26517
|  | 1784 | 98.27041
|  | 1783 | 98.28062
|  | 1782 | 98.30124
|  | 1781 | 98.28925
|  | 1780 | 98.28391
|  | 1779 | 98.25774
|  | 1778 | 98.29203
|  | 1777 | 98.28602
|  | 1776 | 98.29858
|  | 1775 | 98.3038
|  | 1774 | 98.3251
|  | 1773 | 98.31079
|  | 1772 | 98.28882
|  | 1771 | 98.30153
|  | 1770 | 98.31265
|  | 1769 | 98.31442
|  | 1768 | 98.32323
|  | 1767 | 98.31985
|  | 1766 | 98.33935
|  | 1765 | 98.32475
|  | 1764 | 98.34547
|  | 1763 | 98.3185
|  | 1762 | 98.33261
|  | 1761 | 98.33764
|  | 1760 | 98.34945
|  | 1759 | 98.35133
|  | 1758 | 98.34298
|  | 1757 | 98.34472
|  | 1756 | 98.34058
|  | 1755 | 98.35565
|  | 1754 | 98.35336
|  | 1753 | 98.37572
|  | 1752 | 98.35972
|  | 1751 | 98.36528
|  | 1750 | 98.35759
|  | 1749 | 98.36899
|  | 1748 | 98.3593
|  | 1747 | 98.37642
|  | 1746 | 98.36922
|  | 1745 | 98.38822
|  | 1744 | 98.39066
|  | 1743 | 98.39267
|  | 1742 | 98.39871
|  | 1741 | 98.38357
|  | 1740 | 98.39402
|  | 1739 | 98.41096
|  | 1738 | 98.40366
|  | 1737 | 98.407
|  | 1736 | 98.41293
|  | 1735 | 98.40621
|  | 1734 | 98.40277
|  | 1733 | 98.3911
|  | 1732 | 98.41514
|  | 1731 | 98.40919
|  | 1730 | 98.43063
|  | 1729 | 98.43702
|  | 1728 | 98.43157
|  | 1727 | 98.42859
|  | 1726 | 98.42556
|  | 1725 | 98.42867
|  | 1724 | 98.43871
|  | 1723 | 98.44498
|  | 1722 | 98.43455
|  | 1721 | 98.46272
|  | 1720 | 98.45126
|  | 1719 | 98.44511
|  | 1718 | 98.44976
|  | 1717 | 98.44366
|  | 1716 | 98.46569
|  | 1715 | 98.46368
|  | 1714 | 98.47765
|  | 1713 | 98.46789
|  | 1712 | 98.47536
|  | 1711 | 98.45655
|  | 1710 | 98.47375
|  | 1709 | 98.47218
|  | 1708 | 98.47366
|  | 1707 | 98.48648
|  | 1706 | 98.49335
|  | 1705 | 98.49078
|  | 1704 | 98.49883
|  | 1703 | 98.48408
|  | 1702 | 98.50359
|  | 1701 | 98.50041
|  | 1700 | 98.50974
|  | 1699 | 98.51011
|  | 1698 | 98.50735
|  | 1697 | 98.52449
|  | 1696 | 98.52209
|  | 1695 | 98.51345
|  | 1694 | 98.51965
|  | 1693 | 98.52822
|  | 1692 | 98.52859
|  | 1691 | 98.54946
|  | 1690 | 98.54433
|  | 1689 | 98.53349
|  | 1688 | 98.53982
|  | 1687 | 98.54182
|  | 1686 | 98.55501
|  | 1685 | 98.56254
|  | 1684 | 98.55972
|  | 1683 | 98.55975
|  | 1682 | 98.54855
|  | 1681 | 98.55921
|  | 1680 | 98.55993
|  | 1679 | 98.56647
|  | 1678 | 98.56574
|  | 1677 | 98.58113
|  | 1676 | 98.58559
|  | 1675 | 98.59283
|  | 1674 | 98.57651
|  | 1673 | 98.57384
|  | 1672 | 98.58836
|  | 1671 | 98.59043
|  | 1670 | 98.59631
|  | 1669 | 98.61072
|  | 1668 | 98.60616
|  | 1667 | 98.60921
|  | 1666 | 98.61642
|  | 1665 | 98.60706
|  | 1664 | 98.62234
|  | 1663 | 98.61797
|  | 1662 | 98.63503
|  | 1661 | 98.64408
|  | 1660 | 98.621
|  | 1659 | 98.64407
|  | 1658 | 98.6406
|  | 1657 | 98.63086
|  | 1656 | 98.64256
|  | 1655 | 98.65912
|  | 1654 | 98.65233
|  | 1653 | 98.67388
|  | 1652 | 98.66251
|  | 1651 | 98.64989
|  | 1650 | 98.66678
|  | 1649 | 98.64811
|  | 1648 | 98.64437
|  | 1647 | 98.66442
|  | 1646 | 98.6682
|  | 1645 | 98.69771
|  | 1644 | 98.67431
|  | 1643 | 98.67371
|  | 1642 | 98.66818
|  | 1641 | 98.67334
|  | 1640 | 98.68753
|  | 1639 | 98.68225
|  | 1638 | 98.70655
|  | 1637 | 98.69704
|  | 1636 | 98.68722
|  | 1635 | 98.68691
|  | 1634 | 98.69527
|  | 1633 | 98.69454
|  | 1632 | 98.69847
|  | 1631 | 98.69917
|  | 1630 | 98.70994
|  | 1629 | 98.70808
|  | 1628 | 98.70924
|  | 1627 | 98.71376
|  | 1626 | 98.69863
|  | 1625 | 98.70391
|  | 1624 | 98.71265
|  | 1623 | 98.72539
|  | 1622 | 98.73642
|  | 1621 | 98.70997
|  | 1620 | 98.70462
|  | 1619 | 98.71701
|  | 1618 | 98.72533
|  | 1617 | 98.72657
|  | 1616 | 98.72269
|  | 1615 | 98.72856
|  | 1614 | 98.73295
|  | 1613 | 98.72041
|  | 1612 | 98.73152
|  | 1611 | 98.72659
|  | 1610 | 98.71822
|  | 1609 | 98.72996
|  | 1608 | 98.75301
|  | 1607 | 98.73744
|  | 1606 | 98.73694
|  | 1605 | 98.73753
|  | 1604 | 98.73415
|  | 1603 | 98.71781
|  | 1602 | 98.72813
|  | 1601 | 98.72305
|  | 1600 | 98.74866
|  | 1599 | 98.73278
|  | 1598 | 98.72549
|  | 1597 | 98.73255
|  | 1596 | 98.71785
|  | 1595 | 98.71951
|  | 1594 | 98.73215
|  | 1593 | 98.7315
|  | 1592 | 98.73796
|  | 1591 | 98.73514
|  | 1590 | 98.726
|  | 1589 | 98.71956
|  | 1588 | 98.72663
|  | 1587 | 98.71157
|  | 1586 | 98.7051
|  | 1585 | 98.72796
|  | 1584 | 98.72301
|  | 1583 | 98.72315
|  | 1582 | 98.71354
|  | 1581 | 98.70176
|  | 1580 | 98.7024
|  | 1579 | 98.69598
|  | 1578 | 98.70525
|  | 1577 | 98.69901
|  | 1576 | 98.69898
|  | 1575 | 98.68008
|  | 1574 | 98.67565
|  | 1573 | 98.68315
|  | 1572 | 98.67944
|  | 1571 | 98.66402
|  | 1570 | 98.67348
|  | 1569 | 98.66794
|  | 1568 | 98.66024
|  | 1567 | 98.6634
|  | 1566 | 98.64803
|  | 1565 | 98.64511
|  | 1564 | 98.6398
|  | 1563 | 98.62455
|  | 1562 | 98.62926
|  | 1561 | 98.63545
|  | 1560 | 98.61841
|  | 1559 | 98.5971
|  | 1558 | 98.61724
|  | 1557 | 98.58612
|  | 1556 | 98.5947
|  | 1555 | 98.58649
|  | 1554 | 98.57571
|  | 1553 | 98.57088
|  | 1552 | 98.56213
|  | 1551 | 98.54115
|  | 1550 | 98.53265
|  | 1549 | 98.54777
|  | 1548 | 98.52643
|  | 1547 | 98.5138
|  | 1546 | 98.51955
|  | 1545 | 98.50643
|  | 1544 | 98.50562
|  | 1543 | 98.48613
|  | 1542 | 98.46954
|  | 1541 | 98.4534
|  | 1540 | 98.44017
|  | 1539 | 98.44691
|  | 1538 | 98.43337
|  | 1537 | 98.42062
|  | 1536 | 98.3959
|  | 1535 | 98.40021
|  | 1534 | 98.38239
|  | 1533 | 98.37867
|  | 1532 | 98.3518
|  | 1531 | 98.33891
|  | 1530 | 98.33364
|  | 1529 | 98.31152
|  | 1528 | 98.31378
|  | 1527 | 98.28463
|  | 1526 | 98.27559
|  | 1525 | 98.26607
|  | 1524 | 98.24618
|  | 1523 | 98.23421
|  | 1522 | 98.21959
|  | 1521 | 98.19595
|  | 1520 | 98.18396
|  | 1519 | 98.16267
|  | 1518 | 98.14449
|  | 1517 | 98.12534
|  | 1516 | 98.11482
|  | 1515 | 98.09245
|  | 1514 | 98.08348
|  | 1513 | 98.04694
|  | 1512 | 98.03461
|  | 1511 | 98.01205
|  | 1510 | 98.00723
|  | 1509 | 97.97729
|  | 1508 | 97.97107
|  | 1507 | 97.944
|  | 1506 | 97.91539
|  | 1505 | 97.89658
|  | 1504 | 97.86193
|  | 1503 | 97.8473
|  | 1502 | 97.81526
|  | 1501 | 97.80839
|  | 1500 | 97.78024
|  | 1499 | 97.76108
|  | 1498 | 97.73547
|  | 1497 | 97.69958
|  | 1496 | 97.66813
|  | 1495 | 97.64757
|  | 1494 | 97.62426
|  | 1493 | 97.60309
|  | 1492 | 97.5793
|  | 1491 | 97.54142
|  | 1490 | 97.50917
|  | 1489 | 97.48393
|  | 1488 | 97.44539
|  | 1487 | 97.43102
|  | 1486 | 97.40155
|  | 1485 | 97.38129
|  | 1484 | 97.32573
|  | 1483 | 97.30147
|  | 1482 | 97.28239
|  | 1481 | 97.23753
|  | 1480 | 97.21207
|  | 1479 | 97.1744
|  | 1478 | 97.14578
|  | 1477 | 97.11558
|  | 1476 | 97.07275
|  | 1475 | 97.03323
|  | 1474 | 96.99078
|  | 1473 | 96.95962
|  | 1472 | 96.9325
|  | 1471 | 96.89661
|  | 1470 | 96.85678
|  | 1469 | 96.82765
|  | 1468 | 96.76923
|  | 1467 | 96.72648
|  | 1466 | 96.69636
|  | 1465 | 96.64861
|  | 1464 | 96.61215
|  | 1463 | 96.57941
|  | 1462 | 96.51657
|  | 1461 | 96.4958
|  | 1460 | 96.43414
|  | 1459 | 96.39758
|  | 1458 | 96.34564
|  | 1457 | 96.29377
|  | 1456 | 96.25943
|  | 1455 | 96.2216
|  | 1454 | 96.17911
|  | 1453 | 96.12033
|  | 1452 | 96.08112
|  | 1451 | 96.01037
|  | 1450 | 95.96225
|  | 1449 | 95.9091
|  | 1448 | 95.87698
|  | 1447 | 95.83471
|  | 1446 | 95.77711
|  | 1445 | 95.70989
|  | 1444 | 95.66417
|  | 1443 | 95.60285
|  | 1442 | 95.55932
|  | 1441 | 95.48533
|  | 1440 | 95.44228
|  | 1439 | 95.39321
|  | 1438 | 95.32767
|  | 1437 | 95.26475
|  | 1436 | 95.20356
|  | 1435 | 95.15442
|  | 1434 | 95.08278
|  | 1433 | 95.02546
|  | 1432 | 94.98562
|  | 1431 | 94.90456
|  | 1430 | 94.85534
|  | 1429 | 94.77972
|  | 1428 | 94.69848
|  | 1427 | 94.63778
|  | 1426 | 94.57696
|  | 1425 | 94.53892
|  | 1424 | 94.45742
|  | 1423 | 94.3945
|  | 1422 | 94.32125
|  | 1421 | 94.24094
|  | 1420 | 94.17799
|  | 1419 | 94.10196
|  | 1418 | 94.04451
|  | 1417 | 93.98589
|  | 1416 | 93.91263
|  | 1415 | 93.83036
|  | 1414 | 93.76669
|  | 1413 | 93.69072
|  | 1412 | 93.60764
|  | 1411 | 93.56235
|  | 1410 | 93.47739
|  | 1409 | 93.4143
|  | 1408 | 93.33903
|  | 1407 | 93.26805
|  | 1406 | 93.2011
|  | 1405 | 93.12433
|  | 1404 | 93.06046
|  | 1403 | 92.98547
|  | 1402 | 92.92461
|  | 1401 | 92.84548
|  | 1400 | 92.766