## Reflectance
633nm Antireflective (V) Coating Reflectance
| Wavelength (nm) | % Reflectance
| 2200 | 5.9599
| 2198 | 5.9894
| 2196 | 5.9878
| 2194 | 5.991
Product Raw Data | 2192 | 5.9909
633nm Antireflective (V) Coating Reflectance | 2190 | 5.9934
| 2188 | 6.016
| 2186 | 6.0375
免责声明：此处提供的数据仅供参考。不同批次的性能数据会有轻微变化。有关此数据的使用或可靠性的任何问题，请联系技术支持。 | 2184 | 5.9988
| 2182 | 6.0404
| 2180 | 5.9807
| 2178 | 6.0283
| 2176 | 6.033
| 2174 | 6.0174
| 2172 | 6.0407
| 2170 | 6.0793
| 2168 | 6.0492
| 2166 | 6.0312
Ravg < 0.25% | 2164 | 6.0695
| 2162 | 6.0853
| 2160 | 6.0786
| 2158 | 6.0673
| 2156 | 6.0767
| 2154 | 6.0957
| 2152 | 6.0924
| 2150 | 6.0809
| 2148 | 6.1049
| 2146 | 6.0736
| 2144 | 6.1174
| 2142 | 6.1125
| 2140 | 6.0957
| 2138 | 6.1054
| 2136 | 6.1272
| 2134 | 6.1054
| 2132 | 6.1157
| 2130 | 6.1052
| 2128 | 6.1199
| 2126 | 6.1219
| 2124 | 6.1373
| 2122 | 6.1134
| 2120 | 6.128
| 2118 | 6.1079
| 2116 | 6.1364
| 2114 | 6.1315
| 2112 | 6.1095
| 2110 | 6.159
| 2108 | 6.1447
| 2106 | 6.1423
| 2104 | 6.1432
| 2102 | 6.1337
| 2100 | 6.1462
| 2098 | 6.1529
| 2096 | 6.1619
| 2094 | 6.1676
| 2092 | 6.1796
| 2090 | 6.1733
| 2088 | 6.1545
| 2086 | 6.1789
| 2084 | 6.1712
| 2082 | 6.191
| 2080 | 6.2011
| 2078 | 6.1939
| 2076 | 6.2117
| 2074 | 6.2014
| 2072 | 6.196
| 2070 | 6.2276
| 2068 | 6.2287
| 2066 | 6.232
| 2064 | 6.2199
| 2062 | 6.2408
| 2060 | 6.26
| 2058 | 6.2368
| 2056 | 6.2597
| 2054 | 6.2687
| 2052 | 6.288
| 2050 | 6.2924
| 2048 | 6.2873
| 2046 | 6.2994
| 2044 | 6.3075
| 2042 | 6.3074
| 2040 | 6.312
| 2038 | 6.3159
| 2036 | 6.3321
| 2034 | 6.3407
| 2032 | 6.3338
| 2030 | 6.3424
| 2028 | 6.3521
| 2026 | 6.3689
| 2024 | 6.3652
| 2022 | 6.3636
| 2020 | 6.3768
| 2018 | 6.3781
| 2016 | 6.3843
| 2014 | 6.3967
| 2012 | 6.4037
| 2010 | 6.4019
| 2008 | 6.3977
| 2006 | 6.4069
| 2004 | 6.4157
| 2002 | 6.4171
| 2000 | 6.4145
| 1998 | 6.4205
| 1996 | 6.4205
| 1994 | 6.4227
| 1992 | 6.4379
| 1990 | 6.4376
| 1988 | 6.4439
| 1986 | 6.4412
| 1984 | 6.4462
| 1982 | 6.4474
| 1980 | 6.4438
| 1978 | 6.4584
| 1976 | 6.4615
| 1974 | 6.453
| 1972 | 6.4545
| 1970 | 6.4621
| 1968 | 6.4738
| 1966 | 6.4653
| 1964 | 6.4704
| 1962 | 6.4707
| 1960 | 6.4676
| 1958 | 6.4734
| 1956 | 6.473
| 1954 | 6.4885
| 1952 | 6.4893
| 1950 | 6.4792
| 1948 | 6.4837
| 1946 | 6.4988
| 1944 | 6.4968
| 1942 | 6.5069
| 1940 | 6.508
| 1938 | 6.5156
| 1936 | 6.5163
| 1934 | 6.52
| 1932 | 6.5282
| 1930 | 6.5387
| 1928 | 6.5452
| 1926 | 6.5397
| 1924 | 6.5437
| 1922 | 6.5667
| 1920 | 6.5742
| 1918 | 6.5588
| 1916 | 6.5671
| 1914 | 6.5896
| 1912 | 6.6012
| 1910 | 6.6003
| 1908 | 6.5937
| 1906 | 6.6044
| 1904 | 6.6172
| 1902 | 6.618
| 1900 | 6.613
| 1898 | 6.6073
| 1896 | 6.6326
| 1894 | 6.6368
| 1892 | 6.6328
| 1890 | 6.6417
| 1888 | 6.6474
| 1886 | 6.6367
| 1884 | 6.6381
| 1882 | 6.6405
| 1880 | 6.6472
| 1878 | 6.658
| 1876 | 6.6676
| 1874 | 6.6751
| 1872 | 6.6887
| 1870 | 6.6809
| 1868 | 6.6923
| 1866 | 6.7018
| 1864 | 6.6904
| 1862 | 6.6939
| 1860 | 6.7059
| 1858 | 6.7057
| 1856 | 6.7096
| 1854 | 6.7117
| 1852 | 6.7221
| 1850 | 6.7276
| 1848 | 6.7288
| 1846 | 6.7266
| 1844 | 6.74
| 1842 | 6.7466
| 1840 | 6.7395
| 1838 | 6.7436
| 1836 | 6.7484
| 1834 | 6.7539
| 1832 | 6.7634
| 1830 | 6.7611
| 1828 | 6.7643
| 1826 | 6.7736
| 1824 | 6.7714
| 1822 | 6.7673
| 1820 | 6.7756
| 1818 | 6.785
| 1816 | 6.7852
| 1814 | 6.7899
| 1812 | 6.7947
| 1810 | 6.7938
| 1808 | 6.8037
| 1806 | 6.8119
| 1804 | 6.8112
| 1802 | 6.8177
| 1800 | 6.8308
| 1798 | 6.8288
| 1796 | 6.8263
| 1794 | 6.8361
| 1792 | 6.841
| 1790 | 6.8395
| 1788 | 6.8365
| 1786 | 6.8416
| 1784 | 6.8554
| 1782 | 6.8698
| 1780 | 6.8836
| 1778 | 6.8844
| 1776 | 6.8743
| 1774 | 6.8932
| 1772 | 6.9082
| 1770 | 6.9041
| 1768 | 6.894
| 1766 | 6.9021
| 1764 | 6.919
| 1762 | 6.9315
| 1760 | 6.9337
| 1758 | 6.9302
| 1756 | 6.9452
| 1754 | 6.9477
| 1752 | 6.945
| 1750 | 6.9615
| 1748 | 6.9675
| 1746 | 6.9645
| 1744 | 6.965
| 1742 | 6.9812
| 1740 | 6.9817
| 1738 | 6.9833
| 1736 | 6.9915
| 1734 | 6.9969
| 1732 | 7.0035
| 1730 | 7.0096
| 1728 | 7.008
| 1726 | 7.0057
| 1724 | 7.0107
| 1722 | 7.0229
| 1720 | 7.0354
| 1718 | 7.0256
| 1716 | 7.0252
| 1714 | 7.0384
| 1712 | 7.0473
| 1710 | 7.0538
| 1708 | 7.0472
| 1706 | 7.0495
| 1704 | 7.0527
| 1702 | 7.0457
| 1700 | 7.0541
| 1698 | 7.0644
| 1696 | 7.0624
| 1694 | 7.0555
| 1692 | 7.073
| 1690 | 7.0738
| 1688 | 7.0713
| 1686 | 7.0812
| 1684 | 7.0916
| 1682 | 7.0947
| 1680 | 7.0915
| 1678 | 7.1033
| 1676 | 7.1014
| 1674 | 7.1067
| 1672 | 7.1143
| 1670 | 7.1111
| 1668 | 7.1273
| 1666 | 7.1315
| 1664 | 7.1104
| 1662 | 7.1389
| 1660 | 7.1301
| 1658 | 7.1362
| 1656 | 7.1513
| 1654 | 7.157
| 1652 | 7.1593
| 1650 | 7.1593
| 1648 | 7.1732
| 1646 | 7.1723
| 1644 | 7.1657
| 1642 | 7.1675
| 1640 | 7.1633
| 1638 | 7.1679
| 1636 | 7.1754
| 1634 | 7.1803
| 1632 | 7.1883
| 1630 | 7.1805
| 1628 | 7.1918
| 1626 | 7.202
| 1624 | 7.2058
| 1622 | 7.2082
| 1620 | 7.2135
| 1618 | 7.2181
| 1616 | 7.221
| 1614 | 7.2208
| 1612 | 7.2137
| 1610 | 7.2261
| 1608 | 7.239
| 1606 | 7.24
| 1604 | 7.2358
| 1602 | 7.2412
| 1600 | 7.2438
| 1598 | 7.2446
| 1596 | 7.2626
| 1594 | 7.2622
| 1592 | 7.2582
| 1590 | 7.2654
| 1588 | 7.2598
| 1586 | 7.2785
| 1584 | 7.2763
| 1582 | 7.2826
| 1580 | 7.2812
| 1578 | 7.2897
| 1576 | 7.2928
| 1574 | 7.2941
| 1572 | 7.2932
| 1570 | 7.304
| 1568 | 7.3119
| 1566 | 7.3093
| 1564 | 7.3215
| 1562 | 7.3163
| 1560 | 7.3171
| 1558 | 7.3285
| 1556 | 7.3262
| 1554 | 7.3304
| 1552 | 7.343
| 1550 | 7.3377
| 1548 | 7.343
| 1546 | 7.3468
| 1544 | 7.3487
| 1542 | 7.3567
| 1540 | 7.359
| 1538 | 7.361
| 1536 | 7.3642
| 1534 | 7.3652
| 1532 | 7.3851
| 1530 | 7.3795
| 1528 | 7.3751
| 1526 | 7.3874
| 1524 | 7.3946
| 1522 | 7.3901
| 1520 | 7.3944
| 1518 | 7.3977
| 1516 | 7.3989
| 1514 | 7.4016
| 1512 | 7.4166
| 1510 | 7.4121
| 1508 | 7.4269
| 1506 | 7.4224
| 1504 | 7.4216
| 1502 | 7.4239
| 1500 | 7.433
| 1498 | 7.4181
| 1496 | 7.4283
| 1494 | 7.4264
| 1492 | 7.4348
| 1490 | 7.4312
| 1488 | 7.4407
| 1486 | 7.4368
| 1484 | 7.4402
| 1482 | 7.4425
| 1480 | 7.4449
| 1478 | 7.4434
| 1476 | 7.4526
| 1474 | 7.4615
| 1472 | 7.4626
| 1470 | 7.4575
| 1468 | 7.4673
| 1466 | 7.4646
| 1464 | 7.4693
| 1462 | 7.4779
| 1460 | 7.4752
| 1458 | 7.4774
| 1456 | 7.4727
| 1454 | 7.4805
| 1452 | 7.4791
| 1450 | 7.4884
| 1448 | 7.4826
| 1446 | 7.4844
| 1444 | 7.4937
| 1442 | 7.489
| 1440 | 7.4976
| 1438 | 7.4944
| 1436 | 7.5027
| 1434 | 7.5043
| 1432 | 7.5
| 1430 | 7.5023
| 1428 | 7.5081
| 1426 | 7.5066
| 1424 | 7.5125
| 1422 | 7.5108
| 1420 | 7.5102
| 1418 | 7.5133
| 1416 | 7.5165
| 1414 | 7.5162
| 1412 | 7.5085
| 1410 | 7.519
| 1408 | 7.5254
| 1406 | 7.5212
| 1404 | 7.5143
| 1402 | 7.5269
| 1400 | 7.5241
| 1398 | 7.5258
| 1396 | 7.5336
| 1394 | 7.5347
| 1392 | 7.5321
| 1390 | 7.5298
| 1388 | 7.5251
| 1386 | 7.5303
| 1384 | 7.5358
| 1382 | 7.5408
| 1380 | 7.534
| 1378 | 7.5357
| 1376 | 7.5423
| 1374 | 7.5424
| 1372 | 7.5317
| 1370 | 7.5381
| 1368 | 7.5439
| 1366 | 7.5432
| 1364 | 7.5387
| 1362 | 7.5557
| 1360 | 7.5517
| 1358 | 7.5449
| 1356 | 7.5504
| 1354 | 7.5535
| 1352 | 7.5502
| 1350 | 7.5423
| 1348 | 7.5485
| 1346 | 7.5527
| 1344 | 7.5501
| 1342 | 7.5475
| 1340 | 7.5465
| 1338 | 7.5482
| 1336 | 7.5481
| 1334 | 7.5493
| 1332 | 7.5419
| 1330 | 7.5461
| 1328 | 7.5431
| 1326 | 7.5408
| 1324 | 7.5472
| 1322 | 7.549
| 1320 | 7.5408
| 1318 | 7.5408
| 1316 | 7.5412
| 1314 | 7.536
| 1312 | 7.5412
| 1310 | 7.5371
| 1308 | 7.5416
| 1306 | 7.5341
| 1304 | 7.533
| 1302 | 7.5346
| 1300 | 7.5347
| 1298 | 7.5242
| 1296 | 7.5296
| 1294 | 7.5301
| 1292 | 7.5223
| 1290 | 7.5243
| 1288 | 7.5226
| 1286 | 7.5219
| 1284 | 7.5093
| 1282 | 7.5113
| 1280 | 7.5112
| 1278 | 7.5065
| 1276 | 7.5085
| 1274 | 7.5106
| 1272 | 7.5058
| 1270 | 7.5057
| 1268 | 7.5036
| 1266 | 7.5019
| 1264 | 7.5
| 1262 | 7.4973
| 1260 | 7.4897
| 1258 | 7.4887
| 1256 | 7.4958
| 1254 | 7.4892
| 1252 | 7.4771
| 1250 | 7.4715
| 1248 | 7.4703
| 1246 | 7.4623
| 1244 | 7.4584
| 1242 | 7.4544
| 1240 | 7.4552
| 1238 | 7.4508
| 1236 | 7.445
| 1234 | 7.4431
| 1232 | 7.4419
| 1230 | 7.4431
| 1228 | 7.4346
| 1226 | 7.428
| 1224 | 7.4225
| 1222 | 7.4171
| 1220 | 7.4165
| 1218 | 7.4163
| 1216 | 7.4079
| 1214 | 7.4024
| 1212 | 7.393
| 1210 | 7.3861
| 1208 | 7.3883
| 1206 | 7.3833
| 1204 | 7.3739
| 1202 | 7.3692
| 1200 | 7.3666
| 1198 | 7.3647
| 1196 | 7.3563
| 1194 | 7.3479
| 1192 | 7.3439
| 1190 | 7.3367
| 1188 | 7.3309
| 1186 | 7.3241
| 1184 | 7.3173
| 1182 | 7.3141
| 1180 | 7.3103
| 1178 | 7.2973
| 1176 | 7.2925
| 1174 | 7.2877
| 1172 | 7.2854
| 1170 | 7.2772
| 1168 | 7.2661
| 1166 | 7.2584
| 1164 | 7.2473
| 1162 | 7.2417
| 1160 | 7.238
| 1158 | 7.2295
| 1156 | 7.2192
| 1154 | 7.2097
| 1152 | 7.2012
| 1150 | 7.2004
| 1148 | 7.188
| 1146 | 7.1741
| 1144 | 7.1642
| 1142 | 7.1563
| 1140 | 7.1419
| 1138 | 7.1366
| 1136 | 7.1338
| 1134 | 7.1234
| 1132 | 7.1113
| 1130 | 7.1011
| 1128 | 7.093
| 1126 | 7.0827
| 1124 | 7.0709
| 1122 | 7.0606
| 1120 | 7.0505
| 1118 | 7.0398
| 1116 | 7.0306
| 1114 | 7.0208
| 1112 | 7.0109
| 1110 | 6.9999
| 1108 | 6.9852
| 1106 | 6.9742
| 1104 | 6.9634
| 1102 | 6.9487
| 1100 | 6.9319
| 1098 | 6.9216
| 1096 | 6.9139
| 1094 | 6.9036
| 1092 | 6.8885
| 1090 | 6.8751
| 1088 | 6.863
| 1086 | 6.8487
| 1084 | 6.8362
| 1082 | 6.8231
| 1080 | 6.8081
| 1078 | 6.791
| 1076 | 6.781
| 1074 | 6.7705
| 1072 | 6.7585
| 1070 | 6.7417
| 1068 | 6.7238
| 1066 | 6.7105
| 1064 | 6.6952
| 1062 | 6.6759
| 1060 | 6.6577
| 1058 | 6.6454
| 1056 | 6.6347
| 1054 | 6.6239
| 1052 | 6.6065
| 1050 | 6.5887
| 1048 | 6.5707
| 1046 | 6.5545
| 1044 | 6.5377
| 1042 | 6.5127
| 1040 | 6.4955
| 1038 | 6.4805
| 1036 | 6.4622
| 1034 | 6.4425
| 1032 | 6.4252
| 1030 | 6.4071
| 1028 | 6.3906
| 1026 | 6.3698
| 1024 | 6.3531
| 1022 | 6.3386
| 1020 | 6.3184
| 1018 | 6.3022
| 1016 | 6.2772
| 1014 | 6.2524
| 1012 | 6.2363
| 1010 | 6.2143
| 1008 | 6.1993
| 1006 | 6.1761
| 1004 | 6.1534
| 1002 | 6.1387
| 1000 | 6.1216
| 998 | 6.1021
| 996 | 6.0734
| 994 | 6.0483
| 992 | 6.0363
| 990 | 6.0126
| 988 | 5.9847
| 986 | 5.9629
| 984 | 5.9433
| 982 | 5.9193
| 980 | 5.8938
| 978 | 5.8663
| 976 | 5.8434
| 974 | 5.816
| 972 | 5.7923
| 970 | 5.7736
| 968 | 5.7474
| 966 | 5.7231
| 964 | 5.6878
| 962 | 5.6769
| 960 | 5.6473
| 958 | 5.6248
| 956 | 5.5944
| 954 | 5.5646
| 952 | 5.54
| 950 | 5.5035
| 948 | 5.4849
| 946 | 5.4521
| 944 | 5.4212
| 942 | 5.3956
| 940 | 5.3716
| 938 | 5.3464
| 936 | 5.3121
| 934 | 5.2757
| 932 | 5.2559
| 930 | 5.2345
| 928 | 5.2005
| 926 | 5.1449
| 924 | 5.1177
| 922 | 5.0996
| 920 | 5.0873
| 918 | 5.0232
| 916 | 4.9866
| 914 | 4.9714
| 912 | 4.937
| 910 | 4.9045
| 908 | 4.9159
| 906 | 4.8556
| 904 | 4.8161
| 902 | 4.7607
| 900 | 4.7548
| 898 | 4.7233
| 896 | 4.6778
| 894 | 4.6479
| 892 | 4.5998
| 890 | 4.599
| 888 | 4.5111
| 886 | 4.4733
| 884 | 4.4396
| 882 | 4.4028
| 880 | 4.3644
| 878 | 4.3285
| 876 | 4.2912
| 874 | 4.255
| 872 | 4.2147
| 870 | 4.1785
| 868 | 4.14
| 866 | 4.1007
| 864 | 4.062
| 862 | 4.0234
| 860 | 3.9842
| 858 | 3.9466
| 856 | 3.8996
| 854 | 3.8616
| 852 | 3.8221
| 850 | 3.7844
| 848 | 3.7436
| 846 | 3.6968
| 844 | 3.6596
| 842 | 3.6229
| 840 | 3.5786
| 838 | 3.5341
| 836 | 3.4913
| 834 | 3.4509
| 832 | 3.4059
| 830 | 3.3674
| 828 | 3.3205
| 826 | 3.2769
| 824 | 3.2347
| 822 | 3.1939
| 820 | 3.1477
| 818 | 3.1073
| 816 | 3.0607
| 814 | 3.0175
| 812 | 2.9712
| 810 | 2.9271
| 808 | 2.8846
| 806 | 2.8389
| 804 | 2.794
| 802 | 2.746
| 800 | 2.7041
| 798 | 2.6581
| 796 | 2.6132
| 794 | 2.5675
| 792 | 2.5238
| 790 | 2.4766
| 788 | 2.435
| 786 | 2.3876
| 784 | 2.3429
| 782 | 2.295
| 780 | 2.2505
| 778 | 2.2043
| 776 | 2.1576
| 774 | 2.1116
| 772 | 2.0667
| 770 | 2.0219
| 768 | 1.9765
| 766 | 1.927
| 764 | 1.884
| 762 | 1.8381
| 760 | 1.7937
| 758 | 1.7483
| 756 | 1.7022
| 754 | 1.6563
| 752 | 1.6132
| 750 | 1.5713
| 748 | 1.5264
| 746 | 1.4827
| 744 | 1.4384
| 742 | 1.3933
| 740 | 1.3504
| 738 | 1.3063
| 736 | 1.2633
| 734 | 1.2231
| 732 | 1.187
| 730 | 1.1373
| 728 | 1.0962
| 726 | 1.0541
| 724 | 1.014
| 722 | 0.97397
| 720 | 0.93544
| 718 | 0.89562
| 716 | 0.85623
| 714 | 0.81885
| 712 | 0.78105
| 710 | 0.74352
| 708 | 0.70931
| 706 | 0.67237
| 704 | 0.63726
| 702 | 0.60216
| 700 | 0.56996
| 698 | 0.53763
| 696 | 0.50526
| 694 | 0.47369
| 692 | 0.444
| 690 | 0.41497
| 688 | 0.38661
| 686 | 0.3589
| 684 | 0.3332
| 682 | 0.30806
| 680 | 0.28359
| 678 | 0.26061
| 676 | 0.23808
| 674 | 0.21744
| 672 | 0.19931
| 670 | 0.18047
| 668 | 0.16339
| 666 | 0.14678
| 664 | 0.13356
| 662 | 0.12057
| 660 | 0.10988
| 658 | 0.09998
| 656 | 0.09249
| 654 | 0.0859
| 652 | 0.08114
| 650 | 0.07765
| 648 | 0.07649
| 646 | 0.07678
| 644 | 0.07912
| 642 | 0.08284
| 640 | 0.08791
| 638 | 0.09638
| 636 | 0.1073
| 634 | 0.11913
| 632 | 0.13278
| 630 | 0.14973
| 628 | 0.16856
| 626 | 0.19053
| 624 | 0.21388
| 622 | 0.23886
| 620 | 0.26643
| 618 | 0.2972
| 616 | 0.33061
| 614 | 0.36617
| 612 | 0.40406
| 610 | 0.44419
| 608 | 0.4883
| 606 | 0.53488
| 604 | 0.58468
| 602 | 0.63711
| 600 | 0.69153
| 598 | 0.74941
| 596 | 0.81172
| 594 | 0.87684
| 592 | 0.94322
| 590 | 1.0125
| 588 | 1.0868
| 586 | 1.1644
| 584 | 1.2438
| 582 | 1.326
| 580 | 1.4128
| 578 | 1.5036
| 576 | 1.5986
| 574 | 1.6966
| 572 | 1.7956
| 570 | 1.8983
| 568 | 2.0075
| 566 | 2.12
| 564 | 2.2346
| 562 | 2.3513
| 560 | 2.4748
| 558 | 2.6028
| 556 | 2.733
| 554 | 2.8667
| 552 | 3.0023
| 550 | 3.1419
| 548 | 3.2878
| 546 | 3.4381
| 544 | 3.5893
| 542 | 3.7422
| 540 | 3.9008
| 538 | 4.0663
| 536 | 4.2349
| 534 | 4.4056
| 532 | 4.5783
| 530 | 4.7541
| 528 | 4.9368
| 526 | 5.1232
| 524 | 5.3119
| 522 | 5.4999
| 520 | 5.6924
| 518 | 5.8926
| 516 | 6.0969
| 514 | 6.2999
| 512 | 6.504
| 510 | 6.7127
| 508 | 6.9268
| 506 | 7.1452
| 504 | 7.363
| 502 | 7.5801
| 500 | 7.8029
| 498 | 8.0305
| 496 | 8.2619
| 494 | 8.4939
| 492 | 8.7222
| 490 | 8.9568
| 488 | 9.1971
| 486 | 9.4384
| 484 | 9.6791
| 482 | 9.9177
| 480 | 10.1549
| 478 | 10.3954
| 476 | 10.6414
| 474 | 10.8843
| 472 | 11.1223
| 470 | 11.3636
| 468 | 11.6083
| 466 | 11.8518
| 464 | 12.0937
| 462 | 12.3308
| 460 | 12.5711
| 458 | 12.8113
| 456 | 13.0498
| 454 | 13.2867
| 452 | 13.5146
| 450 | 13.7444
| 448 | 13.98
| 446 | 14.2095
| 444 | 14.4308
| 442 | 14.6451
| 440 | 14.8568
| 438 | 15.0726
| 436 | 15.2819
| 434 | 15.4823
| 432 | 15.6747
| 430 | 15.8609
| 428 | 16.0487
| 426 | 16.2303
| 424 | 16.3964
| 422 | 16.5606
| 420 | 16.7193
| 418 | 16.8687
| 416 | 17.011
| 414 | 17.1438
| 412 | 17.2648
| 410 | 17.3772
| 408 | 17.4812
| 406 | 17.5761
| 404 | 17.6604
| 402 | 17.7281
| 400 | 17.7912
| 398 | 17.8463
| 396 | 17.8832
| 394 | 17.906
| 392 | 17.9168
| 390 | 17.9069
| 388 | 17.8905
| 386 | 17.8565
| 384 | 17.8174
| 382 | 17.7529
| 380 | 17.67
| 378 | 17.5705
| 376 | 17.4484
| 374 | 17.3188
| 372 | 17.1548
| 370 | 17.0171
| 368 | 16.8228
| 366 | 16.6129
| 364 | 16.3904
| 362 | 16.147
| 360 | 15.8901
| 358 | 15.6098
| 356 | 15.3019
| 354 | 14.9819
| 352 | 14.6388
| 350 | 14.2724
| 348 | 13.8864
| 346 | 13.4825
| 344 | 13.0527
| 342 | 12.6164
| 340 | 12.1592
| 338 | 11.6767
| 336 | 11.1674
| 334 | 10.66
| 332 | 10.1478
| 330 | 9.6066
| 328 | 9.0473
| 326 | 8.487
| 324 | 7.9218
| 322 | 7.3681
| 320 | 6.7863
| 318 | 6.2031
| 316 | 5.7325
| 314 | 5.2058
| 312 | 4.668
| 310 | 4.1352
| 308 | 3.6063
| 306 | 3.1063
| 304 | 2.6374
| 302 | 2.2053
| 300 | 1.8007
| 298 | 1.4346
| 296 | 1.108
| 294 | 0.83646
| 292 | 0.60921
| 290 | 0.4348
| 288 | 0.31437
| 286 | 0.24716
| 284 | 0.23593
| 282 | 0.27804
| 280 | 0.37716
| 278 | 0.52696
| 276 | 0.73259
| 274 | 0.97044
| 272 | 1.2373
| 270 | 1.5428
| 268 | 1.8726
| 266 | 2.2153
| 264 | 2.5599
| 262 | 2.8974
| 260 | 3.2245
| 258 | 3.5257
| 256 | 3.7893
| 254 | 4.0024
| 252 | 4.1581
| 250 | 4.2477
| 248 | 4.2552
| 246 | 4.1829
| 244 | 4.0286
| 242 | 3.7919
| 240 | 3.4705
| 238 | 3.0768
| 236 | 2.639
| 234 | 2.1837
| 232 | 1.7472
| 230 | 1.3629
| 228 | 1.0873
| 226 | 0.99965
| 224 | 1.1735
| 222 | 1.6613
| 220 | 2.5566
| 218 | 3.9277
| 216 | 5.7691
| 214 | 8.006
| 212 | 10.5962
| 210 | 13.4864
| 208 | 16.5406
| 206 | 19.4546
| 204 | 22.039
| 202 | 24.1071
| 200 | 25.5911