## Reflectance
UV Broadband AR Coating Reflectance
|  | Wavelength (nm) | % Reflectance
|  | 800 | 12.95648
|  | 799 | 12.94196
|  | 798 | 12.92965
|  | 797 | 12.90751
Product Raw Data |  | 796 | 12.89985
UV Broadband AR Coating Reflectance |  | 795 | 12.8913
|  | 794 | 12.87625
Item # | / | 793 | 12.85825
免责声明：此处提供的数据仅供参考。不同批次的性能数据会有轻微变化。有关此数据的使用或可靠性的任何问题，请联系技术支持。 |  | 792 | 12.84962
|  | 791 | 12.83801
|  | 790 | 12.82074
|  | 789 | 12.80796
|  | 788 | 12.79124
|  | 787 | 12.77829
|  | 786 | 12.75711
|  | 785 | 12.74916
|  | 784 | 12.73463
|  | 783 | 12.71548
|  | 782 | 12.70018
|  | 781 | 12.68048
|  | 780 | 12.6672
|  | 779 | 12.65878
|  | 778 | 12.63535
|  | 777 | 12.62024
|  | 776 | 12.60701
|  | 775 | 12.59262
|  | 774 | 12.57769
|  | 773 | 12.559
|  | 772 | 12.54288
|  | 771 | 12.52871
|  | 770 | 12.51433
|  | 769 | 12.49021
|  | 768 | 12.47798
|  | 767 | 12.45674
|  | 766 | 12.44281
|  | 765 | 12.42615
|  | 764 | 12.40191
|  | 763 | 12.395
|  | 762 | 12.37355
|  | 761 | 12.35763
|  | 760 | 12.33555
|  | 759 | 12.31945
|  | 758 | 12.29587
|  | 757 | 12.27601
|  | 756 | 12.26118
|  | 755 | 12.24893
|  | 754 | 12.2246
|  | 753 | 12.20997
|  | 752 | 12.18894
|  | 751 | 12.17121
|  | 750 | 12.15494
|  | 749 | 12.12968
|  | 748 | 12.10622
|  | 747 | 12.08559
|  | 746 | 12.06725
|  | 745 | 12.04879
|  | 744 | 12.03234
|  | 743 | 12.00429
|  | 742 | 11.98613
|  | 741 | 11.96691
|  | 740 | 11.94722
|  | 739 | 11.92295
|  | 738 | 11.90253
|  | 737 | 11.88273
|  | 736 | 11.85777
|  | 735 | 11.83339
|  | 734 | 11.81181
|  | 733 | 11.79189
|  | 732 | 11.76846
|  | 731 | 11.74821
|  | 730 | 11.72684
|  | 729 | 11.70337
|  | 728 | 11.68466
|  | 727 | 11.65556
|  | 726 | 11.63083
|  | 725 | 11.61202
|  | 724 | 11.58991
|  | 723 | 11.56212
|  | 722 | 11.5435
|  | 721 | 11.51775
|  | 720 | 11.49077
|  | 719 | 11.46967
|  | 718 | 11.44727
|  | 717 | 11.41893
|  | 716 | 11.39503
|  | 715 | 11.36867
|  | 714 | 11.34227
|  | 713 | 11.31589
|  | 712 | 11.29127
|  | 711 | 11.26733
|  | 710 | 11.24313
|  | 709 | 11.21722
|  | 708 | 11.18909
|  | 707 | 11.16039
|  | 706 | 11.13822
|  | 705 | 11.11136
|  | 704 | 11.0824
|  | 703 | 11.05665
|  | 702 | 11.02974
|  | 701 | 11.00305
|  | 700 | 10.9709
|  | 699 | 10.9463
|  | 698 | 10.91733
|  | 697 | 10.8899
|  | 696 | 10.86043
|  | 695 | 10.83248
|  | 694 | 10.80621
|  | 693 | 10.77748
|  | 692 | 10.74735
|  | 691 | 10.71613
|  | 690 | 10.69013
|  | 689 | 10.66164
|  | 688 | 10.63114
|  | 687 | 10.60333
|  | 686 | 10.57334
|  | 685 | 10.53755
|  | 684 | 10.5059
|  | 683 | 10.4741
|  | 682 | 10.44565
|  | 681 | 10.42003
|  | 680 | 10.38641
|  | 679 | 10.35642
|  | 678 | 10.32405
|  | 677 | 10.29059
|  | 676 | 10.25838
|  | 675 | 10.22837
|  | 674 | 10.19812
|  | 673 | 10.16903
|  | 672 | 10.13485
|  | 671 | 10.1023
|  | 670 | 10.0677
|  | 669 | 10.03276
|  | 668 | 10.00063
|  | 667 | 9.96692
|  | 666 | 9.93487
|  | 665 | 9.89995
|  | 664 | 9.86433
|  | 663 | 9.82978
|  | 662 | 9.79679
|  | 661 | 9.76436
|  | 660 | 9.72873
|  | 659 | 9.69546
|  | 658 | 9.661
|  | 657 | 9.6229
|  | 656 | 9.58831
|  | 655 | 9.55432
|  | 654 | 9.5188
|  | 653 | 9.48029
|  | 652 | 9.44372
|  | 651 | 9.41245
|  | 650 | 9.37606
|  | 649 | 9.33937
|  | 648 | 9.30182
|  | 647 | 9.26237
|  | 646 | 9.22618
|  | 645 | 9.18828
|  | 644 | 9.14993
|  | 643 | 9.11384
|  | 642 | 9.07898
|  | 641 | 9.04204
|  | 640 | 9.00299
|  | 639 | 8.96368
|  | 638 | 8.92494
|  | 637 | 8.8855
|  | 636 | 8.84734
|  | 635 | 8.80741
|  | 634 | 8.76742
|  | 633 | 8.7295
|  | 632 | 8.69145
|  | 631 | 8.65157
|  | 630 | 8.61306
|  | 629 | 8.57194
|  | 628 | 8.52983
|  | 627 | 8.4903
|  | 626 | 8.44944
|  | 625 | 8.40921
|  | 624 | 8.37095
|  | 623 | 8.33141
|  | 622 | 8.29089
|  | 621 | 8.24999
|  | 620 | 8.20806
|  | 619 | 8.16498
|  | 618 | 8.12112
|  | 617 | 8.07883
|  | 616 | 8.0366
|  | 615 | 7.9952
|  | 614 | 7.9529
|  | 613 | 7.91004
|  | 612 | 7.86822
|  | 611 | 7.82672
|  | 610 | 7.78486
|  | 609 | 7.74027
|  | 608 | 7.6952
|  | 607 | 7.64995
|  | 606 | 7.60523
|  | 605 | 7.56282
|  | 604 | 7.52099
|  | 603 | 7.47784
|  | 602 | 7.43465
|  | 601 | 7.39218
|  | 600 | 7.34671
|  | 599 | 7.30047
|  | 598 | 7.256
|  | 597 | 7.21034
|  | 596 | 7.16397
|  | 595 | 7.11873
|  | 594 | 7.07493
|  | 593 | 7.02937
|  | 592 | 6.9852
|  | 591 | 6.9416
|  | 590 | 6.89457
|  | 589 | 6.84991
|  | 588 | 6.80422
|  | 587 | 6.75638
|  | 586 | 6.70992
|  | 585 | 6.66418
|  | 584 | 6.61676
|  | 583 | 6.57214
|  | 582 | 6.52747
|  | 581 | 6.4797
|  | 580 | 6.43502
|  | 579 | 6.38954
|  | 578 | 6.34068
|  | 577 | 6.29145
|  | 576 | 6.24304
|  | 575 | 6.19743
|  | 574 | 6.15106
|  | 573 | 6.10634
|  | 572 | 6.06016
|  | 571 | 6.01161
|  | 570 | 5.96516
|  | 569 | 5.91725
|  | 568 | 5.8677
|  | 567 | 5.82147
|  | 566 | 5.77417
|  | 565 | 5.72437
|  | 564 | 5.67844
|  | 563 | 5.63399
|  | 562 | 5.58704
|  | 561 | 5.53683
|  | 560 | 5.48885
|  | 559 | 5.44011
|  | 558 | 5.39158
|  | 557 | 5.34384
|  | 556 | 5.29364
|  | 555 | 5.24537
|  | 554 | 5.19759
|  | 553 | 5.15119
|  | 552 | 5.10476
|  | 551 | 5.05776
|  | 550 | 5.00986
|  | 549 | 4.96195
|  | 548 | 4.91335
|  | 547 | 4.86418
|  | 546 | 4.81563
|  | 545 | 4.76706
|  | 544 | 4.71936
|  | 543 | 4.67124
|  | 542 | 4.62526
|  | 541 | 4.5789
|  | 540 | 4.53169
|  | 539 | 4.48205
|  | 538 | 4.43216
|  | 537 | 4.38436
|  | 536 | 4.33794
|  | 535 | 4.28951
|  | 534 | 4.24262
|  | 533 | 4.1969
|  | 532 | 4.149
|  | 531 | 4.1021
|  | 530 | 4.05581
|  | 529 | 4.00825
|  | 528 | 3.96079
|  | 527 | 3.9132
|  | 526 | 3.86586
|  | 525 | 3.81829
|  | 524 | 3.7732
|  | 523 | 3.72885
|  | 522 | 3.68293
|  | 521 | 3.63658
|  | 520 | 3.59083
|  | 519 | 3.54428
|  | 518 | 3.49925
|  | 517 | 3.45214
|  | 516 | 3.40668
|  | 515 | 3.36152
|  | 514 | 3.3161
|  | 513 | 3.27232
|  | 512 | 3.22904
|  | 511 | 3.18458
|  | 510 | 3.13985
|  | 509 | 3.09592
|  | 508 | 3.05183
|  | 507 | 3.00682
|  | 506 | 2.96308
|  | 505 | 2.91985
|  | 504 | 2.87963
|  | 503 | 2.83623
|  | 502 | 2.79365
|  | 501 | 2.75189
|  | 500 | 2.71004
|  | 499 | 2.66803
|  | 498 | 2.62439
|  | 497 | 2.58424
|  | 496 | 2.53939
|  | 495 | 2.49784
|  | 494 | 2.45842
|  | 493 | 2.41851
|  | 492 | 2.37826
|  | 491 | 2.33948
|  | 490 | 2.29862
|  | 489 | 2.25979
|  | 488 | 2.22126
|  | 487 | 2.18233
|  | 486 | 2.14219
|  | 485 | 2.10385
|  | 484 | 2.06541
|  | 483 | 2.02927
|  | 482 | 1.99297
|  | 481 | 1.95714
|  | 480 | 1.92215
|  | 479 | 1.88368
|  | 478 | 1.84788
|  | 477 | 1.81363
|  | 476 | 1.77865
|  | 475 | 1.74563
|  | 474 | 1.71078
|  | 473 | 1.67764
|  | 472 | 1.64571
|  | 471 | 1.61207
|  | 470 | 1.57985
|  | 469 | 1.54706
|  | 468 | 1.51447
|  | 467 | 1.4829
|  | 466 | 1.45019
|  | 465 | 1.42091
|  | 464 | 1.38921
|  | 463 | 1.36085
|  | 462 | 1.33492
|  | 461 | 1.30577
|  | 460 | 1.27589
|  | 459 | 1.24603
|  | 458 | 1.21941
|  | 457 | 1.19189
|  | 456 | 1.16355
|  | 455 | 1.1382
|  | 454 | 1.1103
|  | 453 | 1.08777
|  | 452 | 1.06508
|  | 451 | 1.04003
|  | 450 | 1.01466
|  | 449 | 0.98835
|  | 448 | 0.96455
|  | 447 | 0.94243
|  | 446 | 0.92173
|  | 445 | 0.89755
|  | 444 | 0.87475
|  | 443 | 0.85708
|  | 442 | 0.83649
|  | 441 | 0.8163
|  | 440 | 0.79541
|  | 439 | 0.77402
|  | 438 | 0.75879
|  | 437 | 0.73977
|  | 436 | 0.71831
|  | 435 | 0.70081
|  | 434 | 0.6855
|  | 433 | 0.66652
|  | 432 | 0.65204
|  | 431 | 0.63875
|  | 430 | 0.62192
|  | 429 | 0.60776
|  | 428 | 0.59367
|  | 427 | 0.57841
|  | 426 | 0.56523
|  | 425 | 0.55219
|  | 424 | 0.54064
|  | 423 | 0.52814
|  | 422 | 0.51711
|  | 421 | 0.50564
|  | 420 | 0.49508
|  | 419 | 0.47872
|  | 418 | 0.47101
|  | 417 | 0.45565
|  | 416 | 0.44917
|  | 415 | 0.43932
|  | 414 | 0.43133
|  | 413 | 0.42101
|  | 412 | 0.41433
|  | 411 | 0.40602
|  | 410 | 0.39967
|  | 409 | 0.39087
|  | 408 | 0.38393
|  | 407 | 0.38186
|  | 406 | 0.37083
|  | 405 | 0.36502
|  | 404 | 0.35869
|  | 403 | 0.35613
|  | 402 | 0.35076
|  | 401 | 0.3471
|  | 400 | 0.33874
|  | 399 | 0.33706
|  | 398 | 0.33055
|  | 397 | 0.32633
|  | 396 | 0.32446
|  | 395 | 0.31911
|  | 394 | 0.31421
|  | 393 | 0.31612
|  | 392 | 0.30748
|  | 391 | 0.30779
|  | 390 | 0.30871
|  | 389 | 0.30757
|  | 388 | 0.3003
|  | 387 | 0.29897
|  | 386 | 0.29461
|  | 385 | 0.29268
|  | 384 | 0.29283
|  | 383 | 0.29155
|  | 382 | 0.28863
|  | 381 | 0.28514
|  | 380 | 0.28425
|  | 379 | 0.28453
|  | 378 | 0.26648
|  | 377 | 0.26915
|  | 376 | 0.27509
|  | 375 | 0.28129
|  | 374 | 0.28473
|  | 373 | 0.2749
|  | 372 | 0.26627
|  | 371 | 0.26767
|  | 370 | 0.27564
|  | 369 | 0.2691
|  | 368 | 0.26117
|  | 367 | 0.26621
|  | 366 | 0.2582
|  | 365 | 0.26203
|  | 364 | 0.26602
|  | 363 | 0.26902
|  | 362 | 0.25334
|  | 361 | 0.25942
|  | 360 | 0.25042
|  | 359 | 0.24866
|  | 358 | 0.25365
|  | 357 | 0.25025
|  | 356 | 0.24753
|  | 355 | 0.24792
|  | 354 | 0.25023
|  | 353 | 0.2413
|  | 352 | 0.23334
|  | 351 | 0.2353
|  | 350 | 0.23391
|  | 349 | 0.23007
|  | 348 | 0.22456
|  | 347 | 0.2223
|  | 346 | 0.22619
|  | 345 | 0.22569
|  | 344 | 0.21709
|  | 343 | 0.2101
|  | 342 | 0.20948
|  | 341 | 0.2094
|  | 340 | 0.21057
|  | 339 | 0.21124
|  | 338 | 0.19609
|  | 337 | 0.20409
|  | 336 | 0.20381
|  | 335 | 0.19478
|  | 334 | 0.18311
|  | 333 | 0.19012
|  | 332 | 0.18382
|  | 331 | 0.18021
|  | 330 | 0.18828
|  | 329 | 0.20087
|  | 328 | 0.18184
|  | 327 | 0.1634
|  | 326 | 0.18141
|  | 325 | 0.18012
|  | 324 | 0.16397
|  | 323 | 0.16487
|  | 322 | 0.16692
|  | 321 | 0.15213
|  | 320 | 0.15913
|  | 319 | 0.15434
|  | 318 | 0.15955
|  | 317 | 0.15124
|  | 316 | 0.17125
|  | 315 | 0.16176
|  | 314 | 0.17333
|  | 313 | 0.15672
|  | 312 | 0.15563
|  | 311 | 0.16263
|  | 310 | 0.15514
|  | 309 | 0.16862
|  | 308 | 0.16372
|  | 307 | 0.16361
|  | 306 | 0.17613
|  | 305 | 0.19163
|  | 304 | 0.161
|  | 303 | 0.19004
|  | 302 | 0.20362
|  | 301 | 0.20498
|  | 300 | 0.1925
|  | 299 | 0.18841
|  | 298 | 0.20225
|  | 297 | 0.1952
|  | 296 | 0.19042
|  | 295 | 0.19638
|  | 294 | 0.1846
|  | 293 | 0.19653
|  | 292 | 0.21949
|  | 291 | 0.21258
|  | 290 | 0.20936
|  | 289 | 0.21783
|  | 288 | 0.20512
|  | 287 | 0.20376
|  | 286 | 0.21873
|  | 285 | 0.21764
|  | 284 | 0.20019
|  | 283 | 0.2164
|  | 282 | 0.20722
|  | 281 | 0.1881
|  | 280 | 0.19243
|  | 279 | 0.18768
|  | 278 | 0.17108
|  | 277 | 0.16306
|  | 276 | 0.15184
|  | 275 | 0.14719
|  | 274 | 0.1208
|  | 273 | 0.14024
|  | 272 | 0.12431
|  | 271 | 0.09604
|  | 270 | 0.10105
|  | 269 | 0.09924
|  | 268 | 0.07753
|  | 267 | 0.07211
|  | 266 | 0.06704
|  | 265 | 0.04341
|  | 264 | 0.04186
|  | 263 | 0.04876
|  | 262 | 0.05335
|  | 261 | 0.05562
|  | 260 | 0.06878
|  | 259 | 0.08519
|  | 258 | 0.1105
|  | 257 | 0.14464
|  | 256 | 0.17408
|  | 255 | 0.23504
|  | 254 | 0.29197
|  | 253 | 0.36179
|  | 252 | 0.46448
|  | 251 | 0.5824
|  | 250 | 0.70385
|  | 249 | 0.83615
|  | 248 | 1.00118
|  | 247 | 1.19289
|  | 246 | 1.40002
|  | 245 | 1.64356
|  | 244 | 1.90614
|  | 243 | 2.17684
|  | 242 | 2.48251
|  | 241 | 2.82475
|  | 240 | 3.20652
|  | 239 | 3.6161
|  | 238 | 4.05784
|  | 237 | 4.54312
|  | 236 | 5.07312
|  | 235 | 5.61296
|  | 234 | 6.19013
|  | 233 | 6.82601
|  | 232 | 7.50022
|  | 231 | 8.22175
|  | 230 | 9.00771
|  | 229 | 9.84439
|  | 228 | 10.71418
|  | 227 | 11.61636
|  | 226 | 12.5442
|  | 225 | 13.47134
|  | 224 | 14.40298
|  | 223 | 15.34742
|  | 222 | 16.29773
|  | 221 | 17.24269
|  | 220 | 18.16462
|  | 219 | 19.04968
|  | 218 | 19.84952
|  | 217 | 20.55114
|  | 216 | 21.15627
|  | 215 | 21.60525
|  | 214 | 21.91848
|  | 213 | 22.11072
|  | 212 | 22.08757
|  | 211 | 21.84019
|  | 210 | 21.41596
|  | 209 | 20.76803
|  | 208 | 19.87607
|  | 207 | 18.76182
|  | 206 | 17.48444
|  | 205 | 16.06384
|  | 204 | 14.60223
|  | 203 | 13.17468
|  | 202 | 11.71475
|  | 201 | 10.34508
|  | 200 | 9.24645
|  | 199 | 8.30096
|  | 198 | 7.51306
|  | 197 | 7.1287
|  | 196 | 7.12994
|  | 195 | 7.16953
|  | 194 | 7.20546
|  | 193 | 8.0169
|  | 192 | 9.10849
|  | 191 | 9.65193
|  | 190 | 10.90702