## Reflectance
532nm Antireflective (V) Coating Reflectance
| Wavelength (nm) | % Reflectance
| 200 | 14.84759
| 202 | 14.11231
| 204 | 13.18295
| 206 | 12.07948
Product Raw Data | 208 | 10.82414
532nm Antireflective (V) Coating Reflectance | 210 | 9.52078
| 212 | 8.26356
| 214 | 7.11729
免责声明：此处提供的数据仅供参考。不同批次的性能数据会有轻微变化。有关此数据的使用或可靠性的任何问题，请联系技术支持。 | 216 | 6.06061
| 218 | 5.13435
| 220 | 4.363
| 222 | 3.7625
| 224 | 3.3419
| 226 | 3.07091
| 228 | 2.94666
| 230 | 2.97075
| 232 | 3.11011
| 234 | 3.37452
Ravg < 0.25% | 236 | 3.72919
| 238 | 4.17966
| 240 | 4.70971
| 242 | 5.29524
| 244 | 5.91179
| 246 | 6.56435
| 248 | 7.25015
| 250 | 7.93605
| 252 | 8.61557
| 254 | 9.26136
| 256 | 9.90371
| 258 | 10.54156
| 260 | 11.15395
| 262 | 11.73671
| 264 | 12.27948
| 266 | 12.79913
| 268 | 13.30841
| 270 | 13.77429
| 272 | 14.20758
| 274 | 14.61374
| 276 | 14.98143
| 278 | 15.32192
| 280 | 15.64353
| 282 | 15.92097
| 284 | 16.16446
| 286 | 16.38493
| 288 | 16.5739
| 290 | 16.73973
| 292 | 16.87284
| 294 | 16.97354
| 296 | 17.05953
| 298 | 17.10996
| 300 | 17.14224
| 302 | 17.14358
| 304 | 17.13206
| 306 | 17.09613
| 308 | 17.05689
| 310 | 16.97833
| 312 | 16.89468
| 314 | 16.7992
| 316 | 16.67699
| 318 | 16.54177
| 320 | 16.40767
| 322 | 16.25882
| 324 | 16.09391
| 326 | 15.91506
| 328 | 15.73099
| 330 | 15.5452
| 332 | 15.33849
| 334 | 15.11305
| 336 | 14.89788
| 338 | 14.6749
| 340 | 14.43845
| 342 | 14.19691
| 344 | 13.95354
| 346 | 13.70133
| 348 | 13.44366
| 350 | 13.18256
| 352 | 12.9208
| 354 | 12.66016
| 356 | 12.39496
| 358 | 12.12356
| 360 | 11.85287
| 362 | 11.58406
| 364 | 11.31462
| 366 | 11.04868
| 368 | 10.77448
| 370 | 10.51083
| 372 | 10.26309
| 374 | 9.95518
| 376 | 9.70556
| 378 | 9.42497
| 380 | 9.1576
| 382 | 8.89461
| 384 | 8.63958
| 386 | 8.38422
| 388 | 8.1292
| 390 | 7.87088
| 392 | 7.62462
| 394 | 7.3857
| 396 | 7.14508
| 398 | 6.90614
| 400 | 6.67188
| 402 | 6.4422
| 404 | 6.21981
| 406 | 5.99687
| 408 | 5.77702
| 410 | 5.56457
| 412 | 5.35831
| 414 | 5.15653
| 416 | 4.9588
| 418 | 4.76041
| 420 | 4.56577
| 422 | 4.38027
| 424 | 4.204
| 426 | 4.02776
| 428 | 3.85066
| 430 | 3.6801
| 432 | 3.51653
| 434 | 3.35994
| 436 | 3.20706
| 438 | 3.05627
| 440 | 2.90818
| 442 | 2.76758
| 444 | 2.63266
| 446 | 2.49851
| 448 | 2.36665
| 450 | 2.23995
| 452 | 2.12187
| 454 | 2.00822
| 456 | 1.89569
| 458 | 1.7859
| 460 | 1.68228
| 462 | 1.5836
| 464 | 1.48911
| 466 | 1.3968
| 468 | 1.30772
| 470 | 1.22239
| 472 | 1.14228
| 474 | 1.0659
| 476 | 0.99163
| 478 | 0.9202
| 480 | 0.85264
| 482 | 0.78944
| 484 | 0.72908
| 486 | 0.66959
| 488 | 0.613
| 490 | 0.56202
| 492 | 0.51283
| 494 | 0.4661
| 496 | 0.42291
| 498 | 0.38188
| 500 | 0.34372
| 502 | 0.30771
| 504 | 0.2752
| 506 | 0.24466
| 508 | 0.21574
| 510 | 0.18909
| 512 | 0.16493
| 514 | 0.14364
| 516 | 0.12461
| 518 | 0.10684
| 520 | 0.09034
| 522 | 0.07661
| 524 | 0.06572
| 526 | 0.0549
| 528 | 0.04586
| 530 | 0.03947
| 532 | 0.03456
| 534 | 0.03142
| 536 | 0.02866
| 538 | 0.02777
| 540 | 0.02943
| 542 | 0.03139
| 544 | 0.03491
| 546 | 0.04049
| 548 | 0.04675
| 550 | 0.05389
| 552 | 0.06289
| 554 | 0.07149
| 556 | 0.08116
| 558 | 0.09396
| 560 | 0.10806
| 562 | 0.12167
| 564 | 0.13536
| 566 | 0.15043
| 568 | 0.16751
| 570 | 0.18491
| 572 | 0.20218
| 574 | 0.22102
| 576 | 0.24045
| 578 | 0.25976
| 580 | 0.28027
| 582 | 0.30131
| 584 | 0.32302
| 586 | 0.3461
| 588 | 0.36989
| 590 | 0.39313
| 592 | 0.41581
| 594 | 0.43967
| 596 | 0.46408
| 598 | 0.4909
| 600 | 0.51699
| 602 | 0.54239
| 604 | 0.56748
| 606 | 0.59502
| 608 | 0.62362
| 610 | 0.65039
| 612 | 0.67807
| 614 | 0.70499
| 616 | 0.73202
| 618 | 0.7607
| 620 | 0.7892
| 622 | 0.81793
| 624 | 0.84607
| 626 | 0.87494
| 628 | 0.90427
| 630 | 0.93366
| 632 | 0.96184
| 634 | 0.99111
| 636 | 1.02113
| 638 | 1.051
| 640 | 1.08097
| 642 | 1.10957
| 644 | 1.13822
| 646 | 1.16842
| 648 | 1.19843
| 650 | 1.2282
| 652 | 1.25797
| 654 | 1.28679
| 656 | 1.31604
| 658 | 1.34597
| 660 | 1.37581
| 662 | 1.40507
| 664 | 1.43418
| 666 | 1.46439
| 668 | 1.49433
| 670 | 1.52376
| 672 | 1.55177
| 674 | 1.58125
| 676 | 1.6113
| 678 | 1.63897
| 680 | 1.66813
| 682 | 1.6976
| 684 | 1.72574
| 686 | 1.75365
| 688 | 1.78219
| 690 | 1.81098
| 692 | 1.83813
| 694 | 1.86705
| 696 | 1.89419
| 698 | 1.92332
| 700 | 1.95084
| 702 | 1.97809
| 704 | 2.00592
| 706 | 2.03277
| 708 | 2.05961
| 710 | 2.08715
| 712 | 2.11389
| 714 | 2.13826
| 716 | 2.16597
| 718 | 2.19231
| 720 | 2.21907
| 722 | 2.24479
| 724 | 2.27029
| 726 | 2.29754
| 728 | 2.32224
| 730 | 2.34689
| 732 | 2.37192
| 734 | 2.39708
| 736 | 2.41994
| 738 | 2.4465
| 740 | 2.47112
| 742 | 2.4958
| 744 | 2.51904
| 746 | 2.54386
| 748 | 2.56842
| 750 | 2.59048
| 752 | 2.61373
| 754 | 2.63626
| 756 | 2.66146
| 758 | 2.68208
| 760 | 2.70508
| 762 | 2.7263
| 764 | 2.75117
| 766 | 2.77412
| 768 | 2.79285
| 770 | 2.81715
| 772 | 2.83615
| 774 | 2.85875
| 776 | 2.88123
| 778 | 2.89967
| 780 | 2.92202
| 782 | 2.94224
| 784 | 2.96304
| 786 | 2.98348
| 788 | 3.00481
| 790 | 3.02489
| 792 | 3.04212
| 794 | 3.06067
| 796 | 3.08056
| 798 | 3.10154
| 800 | 3.11928
| 802 | 3.13722
| 804 | 3.15446
| 806 | 3.17448
| 808 | 3.19326
| 810 | 3.21659
| 812 | 3.22878
| 814 | 3.24735
| 816 | 3.26567
| 818 | 3.28486
| 820 | 3.30377
| 822 | 3.31532
| 824 | 3.33432
| 826 | 3.3529
| 828 | 3.36991
| 830 | 3.38406
| 832 | 3.40284
| 834 | 3.41905
| 836 | 3.43523
| 838 | 3.44989
| 840 | 3.47222
| 842 | 3.48062
| 844 | 3.50001
| 846 | 3.51228
| 848 | 3.52983
| 850 | 3.5439
| 852 | 3.55832
| 854 | 3.5718
| 856 | 3.58779
| 858 | 3.60347
| 860 | 3.61478
| 862 | 3.63322
| 864 | 3.64356
| 866 | 3.66097
| 868 | 3.67481
| 870 | 3.68776
| 872 | 3.70323
| 874 | 3.71278
| 876 | 3.73047
| 878 | 3.74072
| 880 | 3.75275
| 882 | 3.76561
| 884 | 3.78132
| 886 | 3.79141
| 888 | 3.80582
| 890 | 3.80943
| 892 | 3.85707
| 894 | 3.88306
| 896 | 3.82954
| 898 | 3.82638
| 900 | 3.84246
| 902 | 3.86905
| 904 | 3.88537
| 906 | 3.90088
| 908 | 3.89931
| 910 | 3.91888
| 912 | 3.93205
| 914 | 3.93944
| 916 | 3.95765
| 918 | 3.96754
| 920 | 3.98589
| 922 | 3.98167
| 924 | 3.99366
| 926 | 4.00593
| 928 | 4.02328
| 930 | 4.02562
| 932 | 4.04306
| 934 | 4.03909
| 936 | 4.05417
| 938 | 4.07066
| 940 | 4.08719
| 942 | 4.0896
| 944 | 4.09218
| 946 | 4.09515
| 948 | 4.10659
| 950 | 4.12544
| 952 | 4.14108
| 954 | 4.13882
| 956 | 4.15071
| 958 | 4.15381
| 960 | 4.16683
| 962 | 4.17063
| 964 | 4.18494
| 966 | 4.19329
| 968 | 4.19975
| 970 | 4.21751
| 972 | 4.20981
| 974 | 4.21084
| 976 | 4.21824
| 978 | 4.22903
| 980 | 4.24083
| 982 | 4.24818
| 984 | 4.25643
| 986 | 4.2616
| 988 | 4.25884
| 990 | 4.26795
| 992 | 4.28257
| 994 | 4.2906
| 996 | 4.29402
| 998 | 4.29206
| 1000 | 4.2996
| 1002 | 4.30863
| 1004 | 4.32375
| 1006 | 4.33157
| 1008 | 4.3317
| 1010 | 4.34281
| 1012 | 4.34538
| 1014 | 4.34689
| 1016 | 4.35342
| 1018 | 4.36179
| 1020 | 4.36658
| 1022 | 4.37305
| 1024 | 4.37807
| 1026 | 4.37977
| 1028 | 4.38757
| 1030 | 4.39572
| 1032 | 4.3999
| 1034 | 4.40039
| 1036 | 4.4053
| 1038 | 4.40906
| 1040 | 4.41679
| 1042 | 4.42605
| 1044 | 4.43122
| 1046 | 4.43604
| 1048 | 4.43778
| 1050 | 4.4378
| 1052 | 4.44776
| 1054 | 4.45535
| 1056 | 4.45782
| 1058 | 4.45832
| 1060 | 4.46307
| 1062 | 4.47091
| 1064 | 4.47466
| 1066 | 4.4782
| 1068 | 4.48079
| 1070 | 4.48715
| 1072 | 4.49052
| 1074 | 4.49461
| 1076 | 4.50232
| 1078 | 4.50295
| 1080 | 4.50527
| 1082 | 4.50904
| 1084 | 4.50914
| 1086 | 4.51433
| 1088 | 4.52447
| 1090 | 4.52654
| 1092 | 4.52707
| 1094 | 4.53156
| 1096 | 4.53673
| 1098 | 4.54072
| 1100 | 4.54152
| 1102 | 4.54472
| 1104 | 4.54296
| 1106 | 4.54962
| 1108 | 4.55492
| 1110 | 4.55983
| 1112 | 4.56695
| 1114 | 4.56729
| 1116 | 4.56634
| 1118 | 4.57157
| 1120 | 4.57371
| 1122 | 4.57818
| 1124 | 4.58609
| 1126 | 4.58838
| 1128 | 4.59144
| 1130 | 4.59372
| 1132 | 4.59438
| 1134 | 4.59433
| 1136 | 4.59631
| 1138 | 4.60105
| 1140 | 4.60489
| 1142 | 4.61196
| 1144 | 4.6111
| 1146 | 4.61144
| 1148 | 4.61664
| 1150 | 4.62242
| 1152 | 4.62185
| 1154 | 4.62308
| 1156 | 4.62652
| 1158 | 4.62806
| 1160 | 4.62666
| 1162 | 4.62635
| 1164 | 4.6312
| 1166 | 4.63386
| 1168 | 4.63644
| 1170 | 4.63467
| 1172 | 4.63835
| 1174 | 4.64434
| 1176 | 4.6438
| 1178 | 4.642
| 1180 | 4.6452
| 1182 | 4.65116
| 1184 | 4.65102
| 1186 | 4.65023
| 1188 | 4.65291
| 1190 | 4.65329
| 1192 | 4.65352
| 1194 | 4.65587
| 1196 | 4.65789
| 1198 | 4.66411
| 1200 | 4.66569
| 1202 | 4.66419
| 1204 | 4.6646
| 1206 | 4.66713
| 1208 | 4.67213
| 1210 | 4.67215
| 1212 | 4.67717
| 1214 | 4.67699
| 1216 | 4.67378
| 1218 | 4.67253
| 1220 | 4.67647
| 1222 | 4.68015
| 1224 | 4.67542
| 1226 | 4.67698
| 1228 | 4.68119
| 1230 | 4.68271
| 1232 | 4.68726
| 1234 | 4.68766
| 1236 | 4.69169
| 1238 | 4.68797
| 1240 | 4.68684
| 1242 | 4.69828
| 1244 | 4.70033
| 1246 | 4.696
| 1248 | 4.69529
| 1250 | 4.69678
| 1252 | 4.70077
| 1254 | 4.70034
| 1256 | 4.70296
| 1258 | 4.70257
| 1260 | 4.70113
| 1262 | 4.70779
| 1264 | 4.70439
| 1266 | 4.70671
| 1268 | 4.7051
| 1270 | 4.70977
| 1272 | 4.70849
| 1274 | 4.70521
| 1276 | 4.71424
| 1278 | 4.7136
| 1280 | 4.70736
| 1282 | 4.70848
| 1284 | 4.71364
| 1286 | 4.70863
| 1288 | 4.71078
| 1290 | 4.70959
| 1292 | 4.70662
| 1294 | 4.71282
| 1296 | 4.71357
| 1298 | 4.71514
| 1300 | 4.71342
| 1302 | 4.71298
| 1304 | 4.71356
| 1306 | 4.71361
| 1308 | 4.72342
| 1310 | 4.72141
| 1312 | 4.71689
| 1314 | 4.71569
| 1316 | 4.71913
| 1318 | 4.72212
| 1320 | 4.72318
| 1322 | 4.72249
| 1324 | 4.7195
| 1326 | 4.72392
| 1328 | 4.7211
| 1330 | 4.72085
| 1332 | 4.71652
| 1334 | 4.72274
| 1336 | 4.7237
| 1338 | 4.72343
| 1340 | 4.72565
| 1342 | 4.72608
| 1344 | 4.72253
| 1346 | 4.72123
| 1348 | 4.72592
| 1350 | 4.7278
| 1352 | 4.72839
| 1354 | 4.72551
| 1356 | 4.72469
| 1358 | 4.72992
| 1360 | 4.73076
| 1362 | 4.73854
| 1364 | 4.73623
| 1366 | 4.74128
| 1368 | 4.73738
| 1370 | 4.73249
| 1372 | 4.73543
| 1374 | 4.73856
| 1376 | 4.73384
| 1378 | 4.73011
| 1380 | 4.73582
| 1382 | 4.72685
| 1384 | 4.74333
| 1386 | 4.73076
| 1388 | 4.74085
| 1390 | 4.72722
| 1392 | 4.72543
| 1394 | 4.74159
| 1396 | 4.74791
| 1398 | 4.74193
| 1400 | 4.73209
| 1402 | 4.73824
| 1404 | 4.72712
| 1406 | 4.73016
| 1408 | 4.73089
| 1410 | 4.7358
| 1412 | 4.73713
| 1414 | 4.72659
| 1416 | 4.73035
| 1418 | 4.72639
| 1420 | 4.72691
| 1422 | 4.72375
| 1424 | 4.73491
| 1426 | 4.72641
| 1428 | 4.72283
| 1430 | 4.73197
| 1432 | 4.72869
| 1434 | 4.73179
| 1436 | 4.72283
| 1438 | 4.7166
| 1440 | 4.72337
| 1442 | 4.7203
| 1444 | 4.72525
| 1446 | 4.72527
| 1448 | 4.7264
| 1450 | 4.73455
| 1452 | 4.71674
| 1454 | 4.7112
| 1456 | 4.72457
| 1458 | 4.72051
| 1460 | 4.72567
| 1462 | 4.71778
| 1464 | 4.72281
| 1466 | 4.7201
| 1468 | 4.72145
| 1470 | 4.71924
| 1472 | 4.71662
| 1474 | 4.70771
| 1476 | 4.71747
| 1478 | 4.72221
| 1480 | 4.71359
| 1482 | 4.71554
| 1484 | 4.71209
| 1486 | 4.7033
| 1488 | 4.71182
| 1490 | 4.71579
| 1492 | 4.71611
| 1494 | 4.70128
| 1496 | 4.70349
| 1498 | 4.70722
| 1500 | 4.70978
| 1502 | 4.71428
| 1504 | 4.70812
| 1506 | 4.70922
| 1508 | 4.7024
| 1510 | 4.70532
| 1512 | 4.6973
| 1514 | 4.70473
| 1516 | 4.69679
| 1518 | 4.6967
| 1520 | 4.70048
| 1522 | 4.68827
| 1524 | 4.69758
| 1526 | 4.6987
| 1528 | 4.70135
| 1530 | 4.68989
| 1532 | 4.69912
| 1534 | 4.69405
| 1536 | 4.69783
| 1538 | 4.69882
| 1540 | 4.69658
| 1542 | 4.69435
| 1544 | 4.69428
| 1546 | 4.69643
| 1548 | 4.68861
| 1550 | 4.69352
| 1552 | 4.69314
| 1554 | 4.70409
| 1556 | 4.69734
| 1558 | 4.6923
| 1560 | 4.67798
| 1562 | 4.688
| 1564 | 4.69253
| 1566 | 4.69078
| 1568 | 4.68969
| 1570 | 4.68403
| 1572 | 4.68383
| 1574 | 4.68421
| 1576 | 4.68942
| 1578 | 4.68871
| 1580 | 4.67769
| 1582 | 4.67712
| 1584 | 4.69292
| 1586 | 4.67864
| 1588 | 4.69123
| 1590 | 4.6882
| 1592 | 4.68524
| 1594 | 4.68013
| 1596 | 4.68152
| 1598 | 4.68086
| 1600 | 4.68489
| 1602 | 4.68289
| 1604 | 4.68326
| 1606 | 4.68565
| 1608 | 4.67985
| 1610 | 4.67895
| 1612 | 4.67481
| 1614 | 4.67646
| 1616 | 4.68081
| 1618 | 4.6693
| 1620 | 4.66972
| 1622 | 4.67236
| 1624 | 4.67642
| 1626 | 4.67776
| 1628 | 4.68431
| 1630 | 4.67729
| 1632 | 4.66755
| 1634 | 4.67192
| 1636 | 4.6567
| 1638 | 4.66222
| 1640 | 4.67288
| 1642 | 4.66096
| 1644 | 4.66952
| 1646 | 4.66182
| 1648 | 4.65299
| 1650 | 4.6626
| 1652 | 4.66394
| 1654 | 4.65171
| 1656 | 4.65761
| 1658 | 4.66352
| 1660 | 4.64608
| 1662 | 4.65124
| 1664 | 4.65271
| 1666 | 4.65362
| 1668 | 4.65057
| 1670 | 4.64177
| 1672 | 4.63324
| 1674 | 4.64804
| 1676 | 4.64094
| 1678 | 4.63481
| 1680 | 4.64218
| 1682 | 4.63726
| 1684 | 4.64013
| 1686 | 4.6382
| 1688 | 4.64457
| 1690 | 4.62572
| 1692 | 4.61505
| 1694 | 4.63174
| 1696 | 4.63145
| 1698 | 4.63863
| 1700 | 4.63683
| 1702 | 4.63485
| 1704 | 4.63647
| 1706 | 4.62944
| 1708 | 4.61848
| 1710 | 4.61832
| 1712 | 4.62557
| 1714 | 4.62036
| 1716 | 4.61116
| 1718 | 4.61244
| 1720 | 4.60666
| 1722 | 4.60816
| 1724 | 4.61846
| 1726 | 4.62848
| 1728 | 4.62486
| 1730 | 4.62227
| 1732 | 4.61721
| 1734 | 4.61277
| 1736 | 4.603
| 1738 | 4.59795
| 1740 | 4.60604
| 1742 | 4.60522
| 1744 | 4.60223
| 1746 | 4.59754
| 1748 | 4.59976
| 1750 | 4.59424
| 1752 | 4.58605
| 1754 | 4.60044
| 1756 | 4.60906
| 1758 | 4.60791
| 1760 | 4.5957
| 1762 | 4.5735
| 1764 | 4.58026
| 1766 | 4.58335
| 1768 | 4.58819
| 1770 | 4.59273
| 1772 | 4.59056
| 1774 | 4.58938
| 1776 | 4.58887
| 1778 | 4.58742
| 1780 | 4.57653
| 1782 | 4.57738
| 1784 | 4.57851
| 1786 | 4.57398
| 1788 | 4.58109
| 1790 | 4.58087
| 1792 | 4.57952
| 1794 | 4.57335
| 1796 | 4.57349
| 1798 | 4.57407
| 1800 | 4.56765
| 1802 | 4.56641
| 1804 | 4.56459
| 1806 | 4.56356
| 1808 | 4.57131
| 1810 | 4.56956
| 1812 | 4.57277
| 1814 | 4.58001
| 1816 | 4.57628
| 1818 | 4.57393
| 1820 | 4.58071
| 1822 | 4.58228
| 1824 | 4.58231
| 1826 | 4.56892
| 1828 | 4.5662
| 1830 | 4.57649
| 1832 | 4.58171
| 1834 | 4.595
| 1836 | 4.58847
| 1838 | 4.58198
| 1840 | 4.58951
| 1842 | 4.58927
| 1844 | 4.58325
| 1846 | 4.58119
| 1848 | 4.57739
| 1850 | 4.57408
| 1852 | 4.5775
| 1854 | 4.58247
| 1856 | 4.58213
| 1858 | 4.57168
| 1860 | 4.57147
| 1862 | 4.58632
| 1864 | 4.58058
| 1866 | 4.57433
| 1868 | 4.58533
| 1870 | 4.57241
| 1872 | 4.55939
| 1874 | 4.57015
| 1876 | 4.5784
| 1878 | 4.57895
| 1880 | 4.56369
| 1882 | 4.55238
| 1884 | 4.55467
| 1886 | 4.55324
| 1888 | 4.55464
| 1890 | 4.55966
| 1892 | 4.56045
| 1894 | 4.55908
| 1896 | 4.54622
| 1898 | 4.54446
| 1900 | 4.54901
| 1902 | 4.53511
| 1904 | 4.54142
| 1906 | 4.54665
| 1908 | 4.53962
| 1910 | 4.53729
| 1912 | 4.53323
| 1914 | 4.53129
| 1916 | 4.53342
| 1918 | 4.54175
| 1920 | 4.52319
| 1922 | 4.51564
| 1924 | 4.5185
| 1926 | 4.52745
| 1928 | 4.5249
| 1930 | 4.51675
| 1932 | 4.50882
| 1934 | 4.49599
| 1936 | 4.50549
| 1938 | 4.50685
| 1940 | 4.51409
| 1942 | 4.50816
| 1944 | 4.50163
| 1946 | 4.50363
| 1948 | 4.50932
| 1950 | 4.51068
| 1952 | 4.50518
| 1954 | 4.50291
| 1956 | 4.50486
| 1958 | 4.50948
| 1960 | 4.49707
| 1962 | 4.50167
| 1964 | 4.50061
| 1966 | 4.49631
| 1968 | 4.50261
| 1970 | 4.50097
| 1972 | 4.49938
| 1974 | 4.49756
| 1976 | 4.49632
| 1978 | 4.48837
| 1980 | 4.49932
| 1982 | 4.4981
| 1984 | 4.49539
| 1986 | 4.49726
| 1988 | 4.48994
| 1990 | 4.50515
| 1992 | 4.50433
| 1994 | 4.48584
| 1996 | 4.48983
| 1998 | 4.48831
| 2000 | 4.49329
| 2002 | 4.48327
| 2004 | 4.48675
| 2006 | 4.49345
| 2008 | 4.48875
| 2010 | 4.4731
| 2012 | 4.47709
| 2014 | 4.47205
| 2016 | 4.4803
| 2018 | 4.48097
| 2020 | 4.46776
| 2022 | 4.46615
| 2024 | 4.47089
| 2026 | 4.47036
| 2028 | 4.46633
| 2030 | 4.47476
| 2032 | 4.47435
| 2034 | 4.47124
| 2036 | 4.46743
| 2038 | 4.45437
| 2040 | 4.45303
| 2042 | 4.43098
| 2044 | 4.45797
| 2046 | 4.45279
| 2048 | 4.4394
| 2050 | 4.43563
| 2052 | 4.4414
| 2054 | 4.43954
| 2056 | 4.43094
| 2058 | 4.42893
| 2060 | 4.42786
| 2062 | 4.41865
| 2064 | 4.4318
| 2066 | 4.41519
| 2068 | 4.41804
| 2070 | 4.4254
| 2072 | 4.41477
| 2074 | 4.41467
| 2076 | 4.42144
| 2078 | 4.41288
| 2080 | 4.41612
| 2082 | 4.42722
| 2084 | 4.40227
| 2086 | 4.39756
| 2088 | 4.41111
| 2090 | 4.38992
| 2092 | 4.41286
| 2094 | 4.3861
| 2096 | 4.41261
| 2098 | 4.41788
| 2100 | 4.41648
| 2102 | 4.39339
| 2104 | 4.40067
| 2106 | 4.39828
| 2108 | 4.39629
| 2110 | 4.38808
| 2112 | 4.40375
| 2114 | 4.39067
| 2116 | 4.41071
| 2118 | 4.41233
| 2120 | 4.40909
| 2122 | 4.39673
| 2124 | 4.41038
| 2126 | 4.41207
| 2128 | 4.41138
| 2130 | 4.40767
| 2132 | 4.40932
| 2134 | 4.39632
| 2136 | 4.44078
| 2138 | 4.43715
| 2140 | 4.4307
| 2142 | 4.41152
| 2144 | 4.42431
| 2146 | 4.409
| 2148 | 4.42645
| 2150 | 4.4123
| 2152 | 4.39986
| 2154 | 4.42861
| 2156 | 4.4611
| 2158 | 4.43354
| 2160 | 4.4095
| 2162 | 4.42549
| 2164 | 4.40333
| 2166 | 4.40816
| 2168 | 4.41423
| 2170 | 4.42961
| 2172 | 4.40133
| 2174 | 4.43007
| 2176 | 4.39592
| 2178 | 4.40422
| 2180 | 4.41415
| 2182 | 4.39547
| 2184 | 4.42174
| 2186 | 4.4218
| 2188 | 4.43386
| 2190 | 4.41485
| 2192 | 4.37819
| 2194 | 4.42476
| 2196 | 4.39225
| 2198 | 4.39355
| 2200 | 4.38407