## Reflectance
1064nm Antireflective (V) Coating Reflectance
| Wavelength (nm) | % Reflectance
| 200 | 0.61412
| 202 | 1.6599
| 204 | 3.3494
| 206 | 4.8871
Product Raw Data | 208 | 5.7365
1064nm Antireflective (V) Coating Reflectance | 210 | 5.7057
| 212 | 5.0168
| 214 | 4.15
免责声明：此处提供的数据仅供参考。不同批次的性能数据会有轻微变化。有关此数据的使用或可靠性的任何问题，请联系技术支持。 | 216 | 3.5259
| 218 | 3.5474
| 220 | 4.4413
| 222 | 6.148
| 224 | 8.4143
| 226 | 11.0107
| 228 | 13.6877
| 230 | 16.1423
| 232 | 18.1524
| 234 | 19.6468
Ravg < 0.25% | 236 | 20.6603
| 238 | 21.1456
| 240 | 21.1031
| 242 | 20.5812
| 244 | 19.6254
| 246 | 18.2854
| 248 | 16.5672
| 250 | 14.5914
| 252 | 12.4758
| 254 | 10.3327
| 256 | 8.2056
| 258 | 6.1679
| 260 | 4.3706
| 262 | 2.8908
| 264 | 1.7952
| 266 | 1.0677
| 268 | 0.71652
| 270 | 0.7471
| 272 | 1.1087
| 274 | 1.7332
| 276 | 2.5748
| 278 | 3.5808
| 280 | 4.6785
| 282 | 5.7927
| 284 | 6.8878
| 286 | 7.9465
| 288 | 8.9463
| 290 | 9.8417
| 292 | 10.607
| 294 | 11.2399
| 296 | 11.7431
| 298 | 12.1293
| 300 | 12.3925
| 302 | 12.5275
| 304 | 12.5396
| 306 | 12.4601
| 308 | 12.2737
| 310 | 11.9884
| 312 | 11.6418
| 314 | 11.2359
| 316 | 10.8065
| 318 | 10.3712
| 320 | 9.8214
| 322 | 9.2709
| 324 | 8.7066
| 326 | 8.1522
| 328 | 7.5888
| 330 | 7.0413
| 332 | 6.518
| 334 | 6.057
| 336 | 5.622
| 338 | 5.2196
| 340 | 4.8689
| 342 | 4.5752
| 344 | 4.3329
| 346 | 4.1459
| 348 | 4.0089
| 350 | 3.9105
| 352 | 3.8689
| 354 | 3.8794
| 356 | 3.9146
| 358 | 3.9916
| 360 | 4.0976
| 362 | 4.227
| 364 | 4.3819
| 366 | 4.549
| 368 | 4.7358
| 370 | 4.9241
| 372 | 5.1065
| 374 | 5.3144
| 376 | 5.5
| 378 | 5.7048
| 380 | 5.8785
| 382 | 6.0445
| 384 | 6.1953
| 386 | 6.328
| 388 | 6.4434
| 390 | 6.542
| 392 | 6.6201
| 394 | 6.6725
| 396 | 6.7102
| 398 | 6.7221
| 400 | 6.7115
| 402 | 6.6819
| 404 | 6.6323
| 406 | 6.5621
| 408 | 6.4693
| 410 | 6.3585
| 412 | 6.2305
| 414 | 6.087
| 416 | 5.924
| 418 | 5.7443
| 420 | 5.5521
| 422 | 5.346
| 424 | 5.1342
| 426 | 4.9131
| 428 | 4.6759
| 430 | 4.4325
| 432 | 4.1885
| 434 | 3.9426
| 436 | 3.6907
| 438 | 3.4344
| 440 | 3.1779
| 442 | 2.9277
| 444 | 2.6848
| 446 | 2.4424
| 448 | 2.2003
| 450 | 1.9673
| 452 | 1.748
| 454 | 1.5406
| 456 | 1.3397
| 458 | 1.1471
| 460 | 0.96757
| 462 | 0.80606
| 464 | 0.66084
| 466 | 0.52728
| 468 | 0.40912
| 470 | 0.30698
| 472 | 0.22181
| 474 | 0.15553
| 476 | 0.10474
| 478 | 0.06962
| 480 | 0.05307
| 482 | 0.05503
| 484 | 0.07359
| 486 | 0.10855
| 488 | 0.16293
| 490 | 0.23441
| 492 | 0.3196
| 494 | 0.42147
| 496 | 0.54008
| 498 | 0.67585
| 500 | 0.82655
| 502 | 0.98721
| 504 | 1.1594
| 506 | 1.3477
| 508 | 1.5513
| 510 | 1.7645
| 512 | 1.9853
| 514 | 2.2133
| 516 | 2.4541
| 518 | 2.7082
| 520 | 2.9698
| 522 | 3.2348
| 524 | 3.5041
| 526 | 3.7824
| 528 | 4.0699
| 530 | 4.3609
| 532 | 4.6516
| 534 | 4.9424
| 536 | 5.2408
| 538 | 5.5459
| 540 | 5.8501
| 542 | 6.1499
| 544 | 6.4482
| 546 | 6.7508
| 548 | 7.0575
| 550 | 7.3619
| 552 | 7.6602
| 554 | 7.9535
| 556 | 8.2492
| 558 | 8.5462
| 560 | 8.8425
| 562 | 9.1293
| 564 | 9.4072
| 566 | 9.6879
| 568 | 9.9669
| 570 | 10.2398
| 572 | 10.5068
| 574 | 10.7653
| 576 | 11.0221
| 578 | 11.277
| 580 | 11.5238
| 582 | 11.7638
| 584 | 11.9974
| 586 | 12.2257
| 588 | 12.4536
| 590 | 12.6738
| 592 | 12.886
| 594 | 13.0891
| 596 | 13.2925
| 598 | 13.491
| 600 | 13.6789
| 602 | 13.86
| 604 | 14.0349
| 606 | 14.2043
| 608 | 14.3689
| 610 | 14.5286
| 612 | 14.6817
| 614 | 14.8265
| 616 | 14.9666
| 618 | 15.1004
| 620 | 15.2308
| 622 | 15.3582
| 624 | 15.4745
| 626 | 15.5811
| 628 | 15.6859
| 630 | 15.7867
| 632 | 15.8767
| 634 | 15.9644
| 636 | 16.0453
| 638 | 16.1231
| 640 | 16.1953
| 642 | 16.2607
| 644 | 16.3186
| 646 | 16.3763
| 648 | 16.4304
| 650 | 16.4749
| 652 | 16.5148
| 654 | 16.5496
| 656 | 16.5794
| 658 | 16.6071
| 660 | 16.6282
| 662 | 16.6442
| 664 | 16.6547
| 666 | 16.6617
| 668 | 16.6659
| 670 | 16.6634
| 672 | 16.6609
| 674 | 16.6506
| 676 | 16.6346
| 678 | 16.6188
| 680 | 16.5979
| 682 | 16.5758
| 684 | 16.5497
| 686 | 16.5161
| 688 | 16.4745
| 690 | 16.435
| 692 | 16.3919
| 694 | 16.3479
| 696 | 16.297
| 698 | 16.2431
| 700 | 16.1822
| 702 | 16.1272
| 704 | 16.0675
| 706 | 16.0035
| 708 | 15.9362
| 710 | 15.8598
| 712 | 15.7898
| 714 | 15.7132
| 716 | 15.6316
| 718 | 15.5504
| 720 | 15.4717
| 722 | 15.3877
| 724 | 15.3028
| 726 | 15.2084
| 728 | 15.1122
| 730 | 15.0197
| 732 | 14.9267
| 734 | 14.8233
| 736 | 14.723
| 738 | 14.6171
| 740 | 14.5149
| 742 | 14.4088
| 744 | 14.3095
| 746 | 14.1966
| 748 | 14.0836
| 750 | 13.9767
| 752 | 13.858
| 754 | 13.7421
| 756 | 13.6275
| 758 | 13.5081
| 760 | 13.3951
| 762 | 13.2759
| 764 | 13.1575
| 766 | 13.0313
| 768 | 12.9069
| 770 | 12.784
| 772 | 12.6631
| 774 | 12.5367
| 776 | 12.4088
| 778 | 12.2812
| 780 | 12.1551
| 782 | 12.0295
| 784 | 11.902
| 786 | 11.7715
| 788 | 11.6396
| 790 | 11.5094
| 792 | 11.3843
| 794 | 11.2541
| 796 | 11.1216
| 798 | 10.988
| 800 | 10.8541
| 802 | 10.7267
| 804 | 10.5989
| 806 | 10.464
| 808 | 10.3312
| 810 | 10.1961
| 812 | 10.0719
| 814 | 9.9377
| 816 | 9.8041
| 818 | 9.6766
| 820 | 9.5405
| 822 | 9.4143
| 824 | 9.2829
| 826 | 9.1488
| 828 | 9.0152
| 830 | 8.8915
| 832 | 8.7601
| 834 | 8.6337
| 836 | 8.5051
| 838 | 8.3806
| 840 | 8.2531
| 842 | 8.1271
| 844 | 8.0037
| 846 | 7.8674
| 848 | 7.7441
| 850 | 7.619
| 852 | 7.5001
| 854 | 7.376
| 856 | 7.2491
| 858 | 7.1313
| 860 | 7.0093
| 862 | 6.8897
| 864 | 6.7717
| 866 | 6.6576
| 868 | 6.5327
| 870 | 6.42
| 872 | 6.3052
| 874 | 6.1901
| 876 | 6.0745
| 878 | 5.9607
| 880 | 5.8458
| 882 | 5.7393
| 884 | 5.6284
| 886 | 5.5158
| 888 | 5.4072
| 890 | 5.3365
| 892 | 5.2157
| 894 | 5.1082
| 896 | 5.0106
| 898 | 4.913
| 900 | 4.8253
| 902 | 4.6906
| 904 | 4.6019
| 906 | 4.5087
| 908 | 4.4193
| 910 | 4.3041
| 912 | 4.2153
| 914 | 4.1143
| 916 | 4.0182
| 918 | 3.9225
| 920 | 3.8398
| 922 | 3.7463
| 924 | 3.6561
| 926 | 3.5532
| 928 | 3.4802
| 930 | 3.4
| 932 | 3.3241
| 934 | 3.233
| 936 | 3.1562
| 938 | 3.0804
| 940 | 3.0059
| 942 | 2.9241
| 944 | 2.8366
| 946 | 2.755
| 948 | 2.6843
| 950 | 2.602
| 952 | 2.5345
| 954 | 2.4737
| 956 | 2.4139
| 958 | 2.3304
| 960 | 2.2514
| 962 | 2.1857
| 964 | 2.1028
| 966 | 2.0546
| 968 | 2.0024
| 970 | 1.9316
| 972 | 1.8631
| 974 | 1.8114
| 976 | 1.7564
| 978 | 1.701
| 980 | 1.6455
| 982 | 1.5854
| 984 | 1.5286
| 986 | 1.4758
| 988 | 1.4214
| 990 | 1.3732
| 992 | 1.3257
| 994 | 1.2709
| 996 | 1.2204
| 998 | 1.1707
| 1000 | 1.1244
| 1002 | 1.0852
| 1004 | 1.0436
| 1006 | 0.99822
| 1008 | 0.95513
| 1010 | 0.91993
| 1012 | 0.88196
| 1014 | 0.83486
| 1016 | 0.80021
| 1018 | 0.76784
| 1020 | 0.73026
| 1022 | 0.69779
| 1024 | 0.66381
| 1026 | 0.63055
| 1028 | 0.59753
| 1030 | 0.56475
| 1032 | 0.53948
| 1034 | 0.50726
| 1036 | 0.47518
| 1038 | 0.45004
| 1040 | 0.42326
| 1042 | 0.39513
| 1044 | 0.37228
| 1046 | 0.35183
| 1048 | 0.32876
| 1050 | 0.30982
| 1052 | 0.29408
| 1054 | 0.27594
| 1056 | 0.25095
| 1058 | 0.22816
| 1060 | 0.21293
| 1062 | 0.19668
| 1064 | 0.18158
| 1066 | 0.1676
| 1068 | 0.15436
| 1070 | 0.1415
| 1072 | 0.13406
| 1074 | 0.12195
| 1076 | 0.10024
| 1078 | 0.08835
| 1080 | 0.08666
| 1082 | 0.08025
| 1084 | 0.06896
| 1086 | 0.05625
| 1088 | 0.04937
| 1090 | 0.04592
| 1092 | 0.04354
| 1094 | 0.04073
| 1096 | 0.03575
| 1098 | 0.03115
| 1100 | 0.02876
| 1102 | 0.02719
| 1104 | 0.02494
| 1106 | 0.02498
| 1108 | 0.02355
| 1110 | 0.02394
| 1112 | 0.02511
| 1114 | 0.02629
| 1116 | 0.03125
| 1118 | 0.0332
| 1120 | 0.03238
| 1122 | 0.03566
| 1124 | 0.04257
| 1126 | 0.04858
| 1128 | 0.05201
| 1130 | 0.05214
| 1132 | 0.05899
| 1134 | 0.07219
| 1136 | 0.078
| 1138 | 0.08082
| 1140 | 0.09282
| 1142 | 0.10242
| 1144 | 0.10995
| 1146 | 0.12074
| 1148 | 0.1307
| 1150 | 0.14379
| 1152 | 0.15238
| 1154 | 0.16293
| 1156 | 0.17723
| 1158 | 0.18979
| 1160 | 0.20643
| 1162 | 0.21733
| 1164 | 0.22825
| 1166 | 0.24063
| 1168 | 0.25286
| 1170 | 0.26833
| 1172 | 0.28357
| 1174 | 0.29471
| 1176 | 0.30781
| 1178 | 0.32352
| 1180 | 0.34028
| 1182 | 0.35799
| 1184 | 0.37197
| 1186 | 0.39253
| 1188 | 0.41373
| 1190 | 0.42842
| 1192 | 0.44512
| 1194 | 0.46512
| 1196 | 0.48515
| 1198 | 0.50288
| 1200 | 0.52014
| 1202 | 0.54034
| 1204 | 0.5613
| 1206 | 0.58004
| 1208 | 0.59711
| 1210 | 0.61752
| 1212 | 0.63418
| 1214 | 0.65615
| 1216 | 0.68046
| 1218 | 0.69792
| 1220 | 0.71889
| 1222 | 0.73834
| 1224 | 0.762
| 1226 | 0.78763
| 1228 | 0.80434
| 1230 | 0.8328
| 1232 | 0.85324
| 1234 | 0.87389
| 1236 | 0.89984
| 1238 | 0.92355
| 1240 | 0.94476
| 1242 | 0.9643
| 1244 | 0.98761
| 1246 | 1.0174
| 1248 | 1.0434
| 1250 | 1.0621
| 1252 | 1.0823
| 1254 | 1.1084
| 1256 | 1.1385
| 1258 | 1.1587
| 1260 | 1.178
| 1262 | 1.205
| 1264 | 1.2287
| 1266 | 1.2504
| 1268 | 1.2763
| 1270 | 1.3047
| 1272 | 1.3272
| 1274 | 1.3586
| 1276 | 1.379
| 1278 | 1.4026
| 1280 | 1.4325
| 1282 | 1.4612
| 1284 | 1.4851
| 1286 | 1.5086
| 1288 | 1.5368
| 1290 | 1.5586
| 1292 | 1.5842
| 1294 | 1.608
| 1296 | 1.633
| 1298 | 1.6583
| 1300 | 1.6869
| 1302 | 1.7126
| 1304 | 1.7326
| 1306 | 1.7591
| 1308 | 1.7937
| 1310 | 1.8157
| 1312 | 1.8438
| 1314 | 1.8664
| 1316 | 1.8941
| 1318 | 1.9237
| 1320 | 1.9503
| 1322 | 1.979
| 1324 | 2.0049
| 1326 | 2.0249
| 1328 | 2.058
| 1330 | 2.0791
| 1332 | 2.1073
| 1334 | 2.134
| 1336 | 2.1557
| 1338 | 2.183
| 1340 | 2.2059
| 1342 | 2.2353
| 1344 | 2.2672
| 1346 | 2.2872
| 1348 | 2.3087
| 1350 | 2.3306
| 1352 | 2.3672
| 1354 | 2.3956
| 1356 | 2.4167
| 1358 | 2.4423
| 1360 | 2.4804
| 1362 | 2.5073
| 1364 | 2.5253
| 1366 | 2.5643
| 1368 | 2.5822
| 1370 | 2.6017
| 1372 | 2.6154
| 1374 | 2.6514
| 1376 | 2.6766
| 1378 | 2.704
| 1380 | 2.7256
| 1382 | 2.7532
| 1384 | 2.7797
| 1386 | 2.8032
| 1388 | 2.8303
| 1390 | 2.8615
| 1392 | 2.888
| 1394 | 2.9096
| 1396 | 2.9295
| 1398 | 2.9594
| 1400 | 2.9868
| 1402 | 3.0165
| 1404 | 3.0343
| 1406 | 3.0655
| 1408 | 3.0929
| 1410 | 3.1164
| 1412 | 3.1331
| 1414 | 3.16
| 1416 | 3.1859
| 1418 | 3.2116
| 1420 | 3.2386
| 1422 | 3.2595
| 1424 | 3.2974
| 1426 | 3.3068
| 1428 | 3.3306
| 1430 | 3.3508
| 1432 | 3.3772
| 1434 | 3.4051
| 1436 | 3.4344
| 1438 | 3.4584
| 1440 | 3.487
| 1442 | 3.5068
| 1444 | 3.5261
| 1446 | 3.5478
| 1448 | 3.5795
| 1450 | 3.5978
| 1452 | 3.6191
| 1454 | 3.6452
| 1456 | 3.6583
| 1458 | 3.69
| 1460 | 3.7249
| 1462 | 3.744
| 1464 | 3.7555
| 1466 | 3.7867
| 1468 | 3.8061
| 1470 | 3.8319
| 1472 | 3.858
| 1474 | 3.8873
| 1476 | 3.9003
| 1478 | 3.921
| 1480 | 3.94
| 1482 | 3.9699
| 1484 | 3.9945
| 1486 | 4.0086
| 1488 | 4.0381
| 1490 | 4.0525
| 1492 | 4.0698
| 1494 | 4.1054
| 1496 | 4.1297
| 1498 | 4.1362
| 1500 | 4.1625
| 1502 | 4.1881
| 1504 | 4.2083
| 1506 | 4.2385
| 1508 | 4.2555
| 1510 | 4.2789
| 1512 | 4.3007
| 1514 | 4.316
| 1516 | 4.3363
| 1518 | 4.3533
| 1520 | 4.3846
| 1522 | 4.4006
| 1524 | 4.4292
| 1526 | 4.4454
| 1528 | 4.4562
| 1530 | 4.4822
| 1532 | 4.5123
| 1534 | 4.5187
| 1536 | 4.5374
| 1538 | 4.5571
| 1540 | 4.5744
| 1542 | 4.5945
| 1544 | 4.6135
| 1546 | 4.6382
| 1548 | 4.651
| 1550 | 4.672
| 1552 | 4.6953
| 1554 | 4.7149
| 1556 | 4.7398
| 1558 | 4.7518
| 1560 | 4.7765
| 1562 | 4.8045
| 1564 | 4.8149
| 1566 | 4.8335
| 1568 | 4.8575
| 1570 | 4.8699
| 1572 | 4.8847
| 1574 | 4.9042
| 1576 | 4.9143
| 1578 | 4.9336
| 1580 | 4.9547
| 1582 | 4.9783
| 1584 | 5.0038
| 1586 | 5.0184
| 1588 | 5.0245
| 1590 | 5.0449
| 1592 | 5.0617
| 1594 | 5.0801
| 1596 | 5.1122
| 1598 | 5.1148
| 1600 | 5.1335
| 1602 | 5.1548
| 1604 | 5.1755
| 1606 | 5.1824
| 1608 | 5.1974
| 1610 | 5.2105
| 1612 | 5.2278
| 1614 | 5.2464
| 1616 | 5.2689
| 1618 | 5.2837
| 1620 | 5.2996
| 1622 | 5.3141
| 1624 | 5.329
| 1626 | 5.3499
| 1628 | 5.3666
| 1630 | 5.3741
| 1632 | 5.3951
| 1634 | 5.4172
| 1636 | 5.4355
| 1638 | 5.4397
| 1640 | 5.4495
| 1642 | 5.4775
| 1644 | 5.4931
| 1646 | 5.5122
| 1648 | 5.5255
| 1650 | 5.5276
| 1652 | 5.5557
| 1654 | 5.571
| 1656 | 5.5784
| 1658 | 5.5874
| 1660 | 5.5991
| 1662 | 5.6322
| 1664 | 5.6271
| 1666 | 5.6543
| 1668 | 5.6705
| 1670 | 5.6736
| 1672 | 5.6925
| 1674 | 5.7101
| 1676 | 5.7181
| 1678 | 5.7413
| 1680 | 5.7587
| 1682 | 5.7664
| 1684 | 5.7768
| 1686 | 5.788
| 1688 | 5.7919
| 1690 | 5.8187
| 1692 | 5.8415
| 1694 | 5.833
| 1696 | 5.8468
| 1698 | 5.8755
| 1700 | 5.8893
| 1702 | 5.8897
| 1704 | 5.916
| 1706 | 5.9275
| 1708 | 5.9369
| 1710 | 5.9552
| 1712 | 5.9691
| 1714 | 5.988
| 1716 | 5.9994
| 1718 | 6.0104
| 1720 | 6.0262
| 1722 | 6.0456
| 1724 | 6.0381
| 1726 | 6.0504
| 1728 | 6.0625
| 1730 | 6.0873
| 1732 | 6.0908
| 1734 | 6.0967
| 1736 | 6.1209
| 1738 | 6.1306
| 1740 | 6.1435
| 1742 | 6.1603
| 1744 | 6.157
| 1746 | 6.1668
| 1748 | 6.1915
| 1750 | 6.1968
| 1752 | 6.1979
| 1754 | 6.2179
| 1756 | 6.2313
| 1758 | 6.24
| 1760 | 6.255
| 1762 | 6.2621
| 1764 | 6.2699
| 1766 | 6.2751
| 1768 | 6.2717
| 1770 | 6.2921
| 1772 | 6.3151
| 1774 | 6.3112
| 1776 | 6.3066
| 1778 | 6.3216
| 1780 | 6.337
| 1782 | 6.3497
| 1784 | 6.3517
| 1786 | 6.3476
| 1788 | 6.3607
| 1790 | 6.3788
| 1792 | 6.387
| 1794 | 6.3919
| 1796 | 6.3983
| 1798 | 6.4176
| 1800 | 6.442
| 1802 | 6.443
| 1804 | 6.4455
| 1806 | 6.4549
| 1808 | 6.4591
| 1810 | 6.4653
| 1812 | 6.4817
| 1814 | 6.4971
| 1816 | 6.4996
| 1818 | 6.5039
| 1820 | 6.5168
| 1822 | 6.5267
| 1824 | 6.5351
| 1826 | 6.5438
| 1828 | 6.5574
| 1830 | 6.5721
| 1832 | 6.5743
| 1834 | 6.581
| 1836 | 6.5979
| 1838 | 6.6008
| 1840 | 6.6036
| 1842 | 6.6208
| 1844 | 6.6304
| 1846 | 6.6303
| 1848 | 6.6365
| 1850 | 6.6488
| 1852 | 6.6644
| 1854 | 6.6713
| 1856 | 6.6702
| 1858 | 6.6839
| 1860 | 6.7015
| 1862 | 6.7093
| 1864 | 6.7134
| 1866 | 6.7152
| 1868 | 6.7211
| 1870 | 6.7265
| 1872 | 6.7509
| 1874 | 6.7491
| 1876 | 6.7537
| 1878 | 6.7501
| 1880 | 6.7501
| 1882 | 6.7588
| 1884 | 6.7618
| 1886 | 6.7729
| 1888 | 6.7849
| 1890 | 6.7843
| 1892 | 6.7875
| 1894 | 6.7969
| 1896 | 6.8062
| 1898 | 6.8114
| 1900 | 6.8163
| 1902 | 6.826
| 1904 | 6.8331
| 1906 | 6.8424
| 1908 | 6.861
| 1910 | 6.8566
| 1912 | 6.8424
| 1914 | 6.8559
| 1916 | 6.8487
| 1918 | 6.8621
| 1920 | 6.8817
| 1922 | 6.8811
| 1924 | 6.868
| 1926 | 6.8722
| 1928 | 6.8796
| 1930 | 6.8939
| 1932 | 6.9012
| 1934 | 6.8986
| 1936 | 6.9087
| 1938 | 6.9249
| 1940 | 6.9229
| 1942 | 6.9218
| 1944 | 6.9349
| 1946 | 6.9426
| 1948 | 6.9365
| 1950 | 6.9343
| 1952 | 6.9637
| 1954 | 6.9695
| 1956 | 6.9568
| 1958 | 6.9695
| 1960 | 6.9807
| 1962 | 6.9839
| 1964 | 6.9921
| 1966 | 7.0016
| 1968 | 7.0146
| 1970 | 7.0251
| 1972 | 7.0147
| 1974 | 7.0279
| 1976 | 7.0391
| 1978 | 7.0342
| 1980 | 7.0357
| 1982 | 7.0443
| 1984 | 7.0607
| 1986 | 7.0623
| 1988 | 7.0584
| 1990 | 7.07
| 1992 | 7.0862
| 1994 | 7.0791
| 1996 | 7.0823
| 1998 | 7.0931
| 2000 | 7.095
| 2002 | 7.1024
| 2004 | 7.1138
| 2006 | 7.1109
| 2008 | 7.1194
| 2010 | 7.1118
| 2012 | 7.1251
| 2014 | 7.123
| 2016 | 7.1259
| 2018 | 7.1312
| 2020 | 7.1448
| 2022 | 7.1329
| 2024 | 7.1438
| 2026 | 7.1444
| 2028 | 7.1376
| 2030 | 7.1432
| 2032 | 7.1414
| 2034 | 7.1543
| 2036 | 7.1391
| 2038 | 7.1433
| 2040 | 7.1535
| 2042 | 7.1553
| 2044 | 7.1637
| 2046 | 7.1513
| 2048 | 7.1564
| 2050 | 7.1621
| 2052 | 7.1639
| 2054 | 7.1504
| 2056 | 7.1455
| 2058 | 7.1568
| 2060 | 7.1757
| 2062 | 7.1528
| 2064 | 7.1433
| 2066 | 7.1547
| 2068 | 7.1583
| 2070 | 7.1539
| 2072 | 7.1507
| 2074 | 7.1599
| 2076 | 7.1618
| 2078 | 7.1505
| 2080 | 7.1542
| 2082 | 7.1532
| 2084 | 7.1618
| 2086 | 7.1642
| 2088 | 7.1721
| 2090 | 7.1675
| 2092 | 7.1891
| 2094 | 7.1763
| 2096 | 7.1854
| 2098 | 7.1627
| 2100 | 7.2035
| 2102 | 7.1738
| 2104 | 7.2038
| 2106 | 7.2044
| 2108 | 7.1807
| 2110 | 7.2141
| 2112 | 7.1877
| 2114 | 7.2046
| 2116 | 7.1982
| 2118 | 7.199
| 2120 | 7.2095
| 2122 | 7.205
| 2124 | 7.2291
| 2126 | 7.2366
| 2128 | 7.2507
| 2130 | 7.2313
| 2132 | 7.2459
| 2134 | 7.2241
| 2136 | 7.2451
| 2138 | 7.2514
| 2140 | 7.2554
| 2142 | 7.2397
| 2144 | 7.257
| 2146 | 7.2434
| 2148 | 7.2602
| 2150 | 7.236
| 2152 | 7.236
| 2154 | 7.2587
| 2156 | 7.269
| 2158 | 7.2495
| 2160 | 7.2833
| 2162 | 7.3039
| 2164 | 7.2783
| 2166 | 7.2406
| 2168 | 7.2813
| 2170 | 7.2855
| 2172 | 7.2888
| 2174 | 7.2762
| 2176 | 7.2768
| 2178 | 7.2646
| 2180 | 7.2662
| 2182 | 7.2903
| 2184 | 7.272
| 2186 | 7.2996
| 2188 | 7.2859
| 2190 | 7.2824
| 2192 | 7.2477
| 2194 | 7.286
| 2196 | 7.2659
| 2198 | 7.2507
| 2200 | 7.2477