## Reflectance
IR1 Broadband AR Coating Reflectance
| Wavelength (µm) | % Reflectance
| 1 | 79.65319
| 1.01 | 78.65669
| 1.02 | 77.48507
| 1.03 | 76.17529
Product Raw Data | 1.04 | 74.67779
IR1 Broadband AR Coating Reflectance | 1.05 | 72.98648
| 1.06 | 71.04654
| 1.07 | 68.69911
免责声明：此处提供的数据仅供参考。不同批次的性能数据会有轻微变化。有关此数据的使用或可靠性的任何问题，请联系技术支持。 | 1.08 | 65.85085
| 1.09 | 62.56241
| 1.1 | 58.67682
| 1.11 | 53.92187
| 1.12 | 48.22353
| 1.13 | 41.71101
| 1.14 | 34.49176
| 1.15 | 26.81705
| 1.16 | 19.68802
| 1.17 | 14.56077
| 1.18 | 12.55266
| 1.19 | 14.25916
| 1.2 | 19.35528
| 1.21 | 26.32392
| 1.22 | 33.8797
| 1.23 | 41.32968
| 1.24 | 48.01097
| 1.25 | 53.50068
| 1.26 | 57.99623
| 1.27 | 61.78948
| 1.28 | 64.86403
| 1.29 | 67.29448
| 1.3 | 69.26215
| 1.31 | 70.87228
| 1.32 | 72.17658
| 1.33 | 73.15609
| 1.34 | 73.91532
| 1.35 | 74.52781
| 1.36 | 74.87886
| 1.37 | 75.06629
| 1.38 | 75.10904
| 1.39 | 75.03789
| 1.4 | 74.81798
| 1.41 | 74.48515
| 1.42 | 73.99259
| 1.43 | 73.38644
| 1.44 | 72.67047
| 1.45 | 71.86881
| 1.46 | 70.94864
| 1.47 | 69.88044
| 1.48 | 68.67393
| 1.49 | 67.36713
| 1.5 | 65.91926
| 1.51 | 64.31779
| 1.52 | 62.53557
| 1.53 | 60.65735
| 1.54 | 58.64349
| 1.55 | 56.44209
| 1.56 | 54.10216
| 1.57 | 51.67658
| 1.58 | 49.11351
| 1.59 | 46.33893
| 1.6 | 43.44204
| 1.61 | 40.50704
| 1.62 | 37.53725
| 1.63 | 34.46759
| 1.64 | 31.35717
| 1.65 | 28.34848
| 1.66 | 25.36371
| 1.67 | 22.42411
| 1.68 | 19.59448
| 1.69 | 16.96786
| 1.7 | 14.55202
| 1.71 | 12.30138
| 1.72 | 10.27322
| 1.73 | 8.52295
| 1.74 | 6.98988
| 1.75 | 5.6867
| 1.76 | 4.56066
| 1.77 | 3.66098
| 1.78 | 2.94418
| 1.79 | 2.38868
| 1.8 | 1.96794
| 1.81 | 1.66007
| 1.82 | 1.42824
| 1.83 | 1.30633
| 1.84 | 1.23051
| 1.85 | 1.18994
| 1.86 | 1.1921
| 1.87 | 1.21502
| 1.88 | 1.26565
| 1.89 | 1.30982
| 1.9 | 1.37661
| 1.91 | 1.42346
| 1.92 | 1.4519
| 1.93 | 1.45966
| 1.94 | 1.49168
| 1.95 | 1.52932
| 1.96 | 1.54033
| 1.97 | 1.44381
| 1.98 | 1.34614
| 1.99 | 1.24008
| 2.00007 | 1.15768
| 2.00994 | 1.07186
| 2.01982 | 0.99709
| 2.02997 | 0.93137
| 2.03984 | 0.87801
| 2.04998 | 0.83359
| 2.05984 | 0.80017
| 2.0697 | 0.776
| 2.07984 | 0.76034
| 2.08969 | 0.75364
| 2.09982 | 0.75502
| 2.10967 | 0.76397
| 2.11979 | 0.7805
| 2.12963 | 0.8032
| 2.13947 | 0.83196
| 2.14958 | 0.86736
| 2.15941 | 0.90693
| 2.16952 | 0.95241
| 2.17962 | 1.0022
| 2.18944 | 1.05423
| 2.19954 | 1.11096
| 2.20935 | 1.16872
| 2.21944 | 1.23031
| 2.22925 | 1.29182
| 2.23933 | 1.35625
| 2.24941 | 1.42137
| 2.25921 | 1.48487
| 2.26928 | 1.54991
| 2.27907 | 1.61243
| 2.28914 | 1.67556
| 2.2992 | 1.73707
| 2.30926 | 1.79654
| 2.31903 | 1.85203
| 2.32908 | 1.90632
| 2.33913 | 1.95746
| 2.3489 | 2.00383
| 2.35894 | 2.04778
| 2.36897 | 2.08767
| 2.379 | 2.12324
| 2.38875 | 2.15346
| 2.39878 | 2.17989
| 2.4088 | 2.20144
| 2.41882 | 2.21798
| 2.42883 | 2.22942
| 2.43884 | 2.23572
| 2.44885 | 2.23686
| 2.45857 | 2.23304
| 2.46857 | 2.22412
| 2.47857 | 2.21025
| 2.48856 | 2.19157
| 2.49854 | 2.16828
| 2.50853 | 2.14062
| 2.51851 | 2.10889
| 2.52848 | 2.07343
| 2.53845 | 2.03462
| 2.54842 | 1.99292
| 2.55838 | 1.9488
| 2.56834 | 1.90283
| 2.57829 | 1.8556
| 2.58825 | 1.80778
| 2.59819 | 1.76008
| 2.60813 | 1.62002
| 2.61835 | 1.57912
| 2.62828 | 1.54188
| 2.63821 | 1.50708
| 2.64814 | 1.47463
| 2.65806 | 1.44446
| 2.66798 | 1.41647
| 2.67817 | 1.38989
| 2.68808 | 1.36608
| 2.69798 | 1.34422
| 2.70788 | 1.32423
| 2.71805 | 1.30554
| 2.72794 | 1.28911
| 2.73783 | 1.27432
| 2.74799 | 1.26075
| 2.75787 | 1.24908
| 2.76774 | 1.23885
| 2.77788 | 1.22976
| 2.78775 | 1.22224
| 2.79761 | 1.21595
| 2.80774 | 1.21072
| 2.81759 | 1.20677
| 2.82771 | 1.2038
| 2.83756 | 1.20193
| 2.84767 | 1.20099
| 2.8575 | 1.20097
| 2.8676 | 1.20182
| 2.87743 | 1.20344
| 2.88752 | 1.20585
| 2.89734 | 1.20889
| 2.90742 | 1.21267
| 2.9175 | 1.21706
| 2.9273 | 1.22187
| 2.93737 | 1.22732
| 2.94716 | 1.23308
| 2.95722 | 1.23941
| 2.96728 | 1.24612
| 2.97732 | 1.25317
| 2.9871 | 1.26032
| 2.99714 | 1.26791
| 3.00717 | 1.27571
| 3.0172 | 1.28369
| 3.02695 | 1.2916
| 3.03697 | 1.29982
| 3.04699 | 1.30812
| 3.057 | 1.31645
| 3.067 | 1.32479
| 3.077 | 1.3331
| 3.087 | 1.34135
| 3.09698 | 1.34952
| 3.10697 | 1.35758
| 3.11668 | 1.36528
| 3.12665 | 1.37304
| 3.13662 | 1.3806
| 3.14685 | 1.38815
| 3.15681 | 1.39526
| 3.16676 | 1.40211
| 3.17671 | 1.40868
| 3.18665 | 1.41496
| 3.19659 | 1.42091
| 3.20652 | 1.42654
| 3.21644 | 1.43181
| 3.22636 | 1.43671
| 3.23655 | 1.44135
| 3.24646 | 1.44546
| 3.25636 | 1.44917
| 3.26626 | 1.45245
| 3.27642 | 1.45537
| 3.28631 | 1.45776
| 3.29619 | 1.45969
| 3.30633 | 1.4612
| 3.3162 | 1.46219
| 3.32633 | 1.4627
| 3.33619 | 1.46271
| 3.34605 | 1.46223
| 3.35616 | 1.46122
| 3.36601 | 1.45972
| 3.37611 | 1.45766
| 3.38594 | 1.45514
| 3.39603 | 1.45202
| 3.40585 | 1.44846
| 3.41593 | 1.44426
| 3.426 | 1.43953
| 3.43581 | 1.4344
| 3.44587 | 1.4286
| 3.45592 | 1.42226
| 3.46571 | 1.41557
| 3.47575 | 1.40817
| 3.48579 | 1.40024
| 3.49582 | 1.39179
| 3.50558 | 1.38306
| 3.5156 | 1.37358
| 3.52561 | 1.36359
| 3.53562 | 1.3531
| 3.54562 | 1.34211
| 3.55561 | 1.33063
| 3.5656 | 1.31867
| 3.57558 | 1.30624
| 3.58556 | 1.29334
| 3.59553 | 1.27999
| 3.60549 | 1.2662
| 3.61545 | 1.25197
| 3.6254 | 1.23732
| 3.63534 | 1.22225
| 3.64528 | 1.20679
| 3.65521 | 1.19093
| 3.66513 | 1.1747
| 3.67531 | 1.15767
| 3.68522 | 1.14072
| 3.69513 | 1.12343
| 3.70503 | 1.10582
| 3.71518 | 1.08743
| 3.72506 | 1.06921
| 3.73494 | 1.05071
| 3.74507 | 1.03145
| 3.75494 | 1.01243
| 3.76506 | 0.99267
| 3.77491 | 0.9732
| 3.78501 | 0.95301
| 3.79485 | 0.93315
| 3.80494 | 0.91259
| 3.81477 | 0.89241
| 3.82484 | 0.87155
| 3.83465 | 0.85112
| 3.84472 | 0.83004
| 3.85477 | 0.80888
| 3.86456 | 0.78819
| 3.8746 | 0.76692
| 3.88464 | 0.74561
| 3.89466 | 0.7243
| 3.90468 | 0.70299
| 3.91444 | 0.68226
| 3.92444 | 0.66103
| 3.93444 | 0.63987
| 3.94443 | 0.61879
| 3.95442 | 0.59782
| 3.96439 | 0.57698
| 3.97436 | 0.55628
| 3.98432 | 0.53575
| 3.99428 | 0.51541
| 4.00422 | 0.49527
| 4.01416 | 0.47535
| 4.02409 | 0.45568
| 4.03427 | 0.43578
| 4.04419 | 0.41667
| 4.0541 | 0.39786
| 4.064 | 0.37937
| 4.07415 | 0.36076
| 4.08403 | 0.34299
| 4.09391 | 0.3256
| 4.10404 | 0.30818
| 4.1139 | 0.29162
| 4.12401 | 0.27509
| 4.13385 | 0.25943
| 4.14395 | 0.24387
| 4.15378 | 0.2292
| 4.16386 | 0.21469
| 4.17367 | 0.20108
| 4.18373 | 0.18769
| 4.19378 | 0.1749
| 4.20383 | 0.16272
| 4.21361 | 0.15146
| 4.22364 | 0.14055
| 4.23366 | 0.13031
| 4.24367 | 0.12076
| 4.25367 | 0.11191
| 4.26342 | 0.10398
| 4.27341 | 0.09657
| 4.28338 | 0.08992
| 4.29335 | 0.08404
| 4.30332 | 0.07895
| 4.31327 | 0.07466
| 4.32346 | 0.07111
| 4.3334 | 0.06849
| 4.34333 | 0.06672
| 4.35325 | 0.06581
| 4.36316 | 0.06577
| 4.37331 | 0.06666
| 4.3832 | 0.06844
| 4.39308 | 0.07113
| 4.40321 | 0.07485
| 4.41308 | 0.07944
| 4.42318 | 0.08512
| 4.43303 | 0.09164
| 4.44312 | 0.09933
| 4.45295 | 0.10782
| 4.46302 | 0.11756
| 4.47283 | 0.12808
| 4.48289 | 0.13991
| 4.49293 | 0.1528
| 4.50296 | 0.16678
| 4.51274 | 0.18146
| 4.52276 | 0.19759
| 4.53276 | 0.21482
| 4.54276 | 0.23316
| 4.55274 | 0.25261
| 4.56272 | 0.27318
| 4.57269 | 0.29487
| 4.58265 | 0.31769
| 4.5926 | 0.34164
| 4.60254 | 0.36672
| 4.61247 | 0.39294
| 4.62239 | 0.42029
| 4.63254 | 0.44949
| 4.64244 | 0.47915
| 4.65234 | 0.50995
| 4.66246 | 0.54268
| 4.67233 | 0.57578
| 4.68244 | 0.61086
| 4.69229 | 0.64626
| 4.70238 | 0.68369
| 4.71221 | 0.72137
| 4.72227 | 0.76113
| 4.73209 | 0.80108
| 4.74213 | 0.84315
| 4.75217 | 0.88638
| 4.76219 | 0.93076
| 4.77197 | 0.97519
| 4.78197 | 1.02182
| 4.79196 | 1.06958
| 4.80195 | 1.11845
| 4.81192 | 1.16843
| 4.82188 | 1.2195
| 4.83183 | 1.27165
| 4.84177 | 1.32487
| 4.85194 | 1.38044
| 4.86186 | 1.43577
| 4.87177 | 1.49213
| 4.88167 | 1.54949
| 4.89179 | 1.60924
| 4.90167 | 1.66859
| 4.91177 | 1.73034
| 4.92163 | 1.7916
| 4.93171 | 1.85526
| 4.94155 | 1.91835
| 4.95161 | 1.98384
| 4.96165 | 2.05023
| 4.97146 | 2.1159
| 4.98148 | 2.18398
| 4.9915 | 2.25286
| 5.00173 | 2.32419
| 5.01155 | 2.39343
| 5.02137 | 2.46345
| 5.03119 | 2.53423
| 5.04101 | 2.60573
| 5.05158 | 2.68351
| 5.06139 | 2.75643
| 5.07121 | 2.82999
| 5.08102 | 2.90417
| 5.09083 | 2.97892
| 5.10139 | 3.06004
| 5.1112 | 3.13589
| 5.12101 | 3.21223
| 5.13082 | 3.289
| 5.14138 | 3.37214
| 5.15118 | 3.44972
| 5.16099 | 3.52764
| 5.17079 | 3.60584
| 5.18059 | 3.68429
| 5.19115 | 3.76901
| 5.20095 | 3.84785
| 5.21074 | 3.92682
| 5.22054 | 4.00586
| 5.23109 | 4.09101
| 5.24089 | 4.17006
| 5.25068 | 4.24905
| 5.26047 | 4.32792
| 5.27102 | 4.41267
| 5.28081 | 4.49114
| 5.2906 | 4.56934
| 5.30039 | 4.64721
| 5.31017 | 4.72471
| 5.32071 | 4.80768
| 5.3305 | 4.8842
| 5.34028 | 4.96018
| 5.35007 | 5.03554
| 5.3606 | 5.11594
| 5.37038 | 5.18984
| 5.38016 | 5.26293
| 5.38994 | 5.33515
| 5.40047 | 5.41189
| 5.41024 | 5.48211
| 5.42002 | 5.55126
| 5.43054 | 5.62445
| 5.44032 | 5.69115
| 5.45009 | 5.75657
| 5.45986 | 5.82063
| 5.47038 | 5.88802
| 5.48015 | 5.94902
| 5.48991 | 6.00843
| 5.49968 | 6.06617

## Transmission
IR1 Coating Transmission
| Wavelength (µm) | % Transmission
| 2.00007 | 28.18418
| 2.00994 | 28.27487
| 2.0201 | 28.56205
| 2.02997 | 28.65362
Product Raw Data | 2.03984 | 28.82668
IR1 Coating Transmission | 2.04998 | 29.09758
| 2.05984 | 29.57304
| 2.06999 | 29.53439
免责声明：此处提供的数据仅供参考。不同批次的性能数据会有轻微变化。有关此数据的使用或可靠性的任何问题，请联系技术支持。 | 2.07984 | 29.88178
| 2.08997 | 30.1626
| 2.09982 | 30.41694
| 2.10995 | 30.80565
| 2.11979 | 31.33293
| 2.12991 | 31.59145
| 2.14003 | 31.81742
| 2.14986 | 32.21128
| 2.15997 | 32.78035
| 2.1698 | 32.99471
| 2.1799 | 33.45357
| 2.19 | 33.95873
| 2.19982 | 34.43763
| 2.20991 | 34.76598
| 2.21972 | 35.3724
| 2.22981 | 35.92006
| 2.23989 | 36.39719
| 2.24969 | 36.7347
| 2.25977 | 37.51677
| 2.26984 | 37.6286
| 2.27991 | 38.53384
| 2.2897 | 38.8064
| 2.29976 | 39.56121
| 2.30982 | 40.23973
| 2.31987 | 40.8153
| 2.32964 | 41.35891
| 2.33969 | 42.04045
| 2.34973 | 42.71763
| 2.35977 | 43.30785
| 2.36981 | 43.90782
| 2.37984 | 44.62691
| 2.38959 | 45.30713
| 2.39962 | 46.04432
| 2.40964 | 46.55721
| 2.41965 | 47.31628
| 2.42967 | 48.08926
| 2.43968 | 48.73915
| 2.44968 | 49.58335
| 2.45968 | 50.36941
| 2.46968 | 51.04079
| 2.47968 | 51.72421
| 2.48967 | 52.38301
| 2.49965 | 53.28741
| 2.50964 | 54.02054
| 2.51961 | 54.75009
| 2.52959 | 55.47443
| 2.53956 | 56.31133
| 2.54953 | 57.09605
| 2.55949 | 57.90591
| 2.56972 | 58.53146
| 2.57968 | 59.55164
| 2.58963 | 60.18004
| 2.59957 | 60.95052
| 2.60952 | 61.84274
| 2.61945 | 62.46307
| 2.62966 | 63.23887
| 2.63959 | 64.04059
| 2.64952 | 64.63251
| 2.65944 | 65.38327
| 2.66963 | 66.41736
| 2.67954 | 67.11319
| 2.68945 | 67.92649
| 2.69963 | 68.45658
| 2.70953 | 69.06429
| 2.71943 | 69.94202
| 2.72959 | 70.63687
| 2.73948 | 71.32861
| 2.74936 | 72.16796
| 2.75951 | 72.97053
| 2.76939 | 73.46076
| 2.77953 | 74.14398
| 2.78939 | 74.92269
| 2.79953 | 75.15004
| 2.80938 | 75.80301
| 2.81951 | 76.55332
| 2.82935 | 77.37261
| 2.83947 | 77.8615
| 2.84931 | 78.49646
| 2.85941 | 79.10072
| 2.86952 | 79.82809
| 2.87934 | 80.16385
| 2.88943 | 80.80942
| 2.89925 | 81.25601
| 2.90933 | 81.82049
| 2.91941 | 81.98251
| 2.92921 | 83.00169
| 2.93927 | 83.48843
| 2.94934 | 84.18175
| 2.9594 | 84.56934
| 2.96918 | 84.94005
| 2.97923 | 85.32301
| 2.98927 | 85.85631
| 2.99931 | 86.33924
| 3.00934 | 86.84521
| 3.01937 | 87.01888
| 3.02939 | 88.08514
| 3.03914 | 88.00029
| 3.04915 | 88.22094
| 3.05916 | 88.75857
| 3.06916 | 88.78339
| 3.07916 | 89.63053
| 3.08916 | 89.87808
| 3.09914 | 90.38908
| 3.10913 | 90.33721
| 3.1191 | 90.81125
| 3.12908 | 91.21998
| 3.13931 | 91.40263
| 3.14927 | 91.25661
| 3.15923 | 91.69328
| 3.16918 | 91.91886
| 3.17913 | 92.66867
| 3.18907 | 92.50441
| 3.19927 | 93.19759
| 3.2092 | 93.17069
| 3.21912 | 93.19726
| 3.22904 | 93.67872
| 3.23922 | 93.90681
| 3.24913 | 94.27934
| 3.25904 | 94.46072
| 3.2692 | 94.70639
| 3.27909 | 94.46664
| 3.28898 | 94.93559
| 3.29913 | 94.87192
| 3.309 | 95.13284
| 3.31914 | 95.11016
| 3.329 | 95.51345
| 3.33912 | 96.08354
| 3.34898 | 95.53889
| 3.35909 | 95.68051
| 3.36893 | 95.89127
| 3.37903 | 96.21775
| 3.38913 | 96.12707
| 3.39895 | 96.28705
| 3.40903 | 95.95013
| 3.41911 | 96.26139
| 3.42892 | 96.2822
| 3.43898 | 96.01787
| 3.44904 | 96.9058
| 3.45883 | 96.40599
| 3.46888 | 96.84042
| 3.47892 | 96.85326
| 3.48896 | 97.36059
| 3.49899 | 97.35189
| 3.50901 | 97.77544
| 3.51903 | 97.6056
| 3.52904 | 97.74373
| 3.53878 | 97.61963
| 3.54878 | 98.29061
| 3.55877 | 97.4966
| 3.56876 | 97.58917
| 3.579 | 98.12052
| 3.58897 | 97.263
| 3.59894 | 97.8856
| 3.6089 | 98.71061
| 3.61885 | 98.91857
| 3.6288 | 98.04824
| 3.63874 | 98.82421
| 3.64894 | 98.63636
| 3.65887 | 98.7676
| 3.66879 | 98.5949
| 3.6787 | 98.74938
| 3.68887 | 98.22885
| 3.69878 | 98.83841
| 3.70867 | 99.11492
| 3.71882 | 98.98735
| 3.7287 | 98.69152
| 3.73884 | 98.9768
| 3.74871 | 98.9867
| 3.75883 | 99.36316
| 3.76869 | 98.13451
| 3.7788 | 99.67895
| 3.78864 | 98.39843
| 3.79873 | 98.99104
| 3.80882 | 99.23788
| 3.81864 | 97.94989
| 3.82872 | 98.90357
| 3.83878 | 99.07577
| 3.84859 | 99.25282
| 3.85864 | 99.12104
| 3.86868 | 98.85548
| 3.87872 | 99.33944
| 3.88875 | 99.20719
| 3.89852 | 99.23146
| 3.90854 | 99.59333
| 3.91854 | 99.09067
| 3.92855 | 99.44911
| 3.93854 | 99.30637
| 3.94853 | 98.74686
| 3.95851 | 99.40994
| 3.96848 | 98.86059
| 3.9787 | 98.53566
| 3.98866 | 98.94985
| 3.99861 | 99.59928
| 4.00856 | 99.60549
| 4.01849 | 99.11142
| 4.02867 | 98.88827
| 4.0386 | 99.38454
| 4.04851 | 99.27991
| 4.05841 | 99.45809
| 4.06857 | 99.09942
| 4.07846 | 99.20217
| 4.08859 | 99.37285
| 4.09847 | 99.21865
| 4.10859 | 99.80883
| 4.11845 | 99.8893
| 4.12855 | 99.1855
| 4.1384 | 99.53888
| 4.14849 | 99.89346
| 4.15857 | 99.16949
| 4.16839 | 99.04448
| 4.17845 | 99.39373
| 4.18851 | 99.09939
| 4.19831 | 99.96679
| 4.20835 | 99.26867
| 4.21838 | 99.40323
| 4.2284 | 99.85421
| 4.23842 | 98.91078
| 4.24842 | 98.62743
| 4.25842 | 99.62491
| 4.26841 | 99.33915
| 4.2784 | 99.49009
| 4.28837 | 99.39413
| 4.29834 | 97.80278
| 4.30829 | 99.07059
| 4.31824 | 99.37116
| 4.32843 | 98.74807
| 4.33836 | 99.99366
| 4.34829 | 99.53055
| 4.3582 | 99.27278
| 4.36836 | 99.55776
| 4.37825 | 99.58112
| 4.38839 | 99.8207
| 4.39827 | 99.01642
| 4.40839 | 99.39922
| 4.41825 | 99.59826
| 4.42835 | 99.51763
| 4.4382 | 99.03308
| 4.44828 | 99.26273
| 4.45835 | 99.82558
| 4.46817 | 99.23081
| 4.47823 | 99.30575
| 4.48828 | 99.24891
| 4.49831 | 99.5726
| 4.5081 | 99.76709
| 4.51812 | 99.31512
| 4.52813 | 99.36882
| 4.53813 | 99.37202
| 4.54812 | 99.1937
| 4.5581 | 99.54092
| 4.56807 | 99.67875
| 4.57828 | 99.06689
| 4.58823 | 99.28414
| 4.59818 | 99.52321
| 4.60811 | 99.23652
| 4.61804 | 99.76318
| 4.62819 | 99.34297
| 4.6381 | 99.18039
| 4.648 | 99.30034
| 4.65812 | 98.75954
| 4.668 | 98.89881
| 4.67811 | 99.23671
| 4.68797 | 99.10268
| 4.69806 | 98.69603
| 4.70813 | 98.97085
| 4.71796 | 99.23282
| 4.72802 | 98.53535
| 4.73807 | 99.15301
| 4.74811 | 98.83735
| 4.75813 | 98.76432
| 4.76791 | 99.01891
| 4.77792 | 98.63875
| 4.78792 | 98.88111
| 4.79791 | 98.30069
| 4.80788 | 98.5248
| 4.81809 | 98.6619
| 4.82804 | 98.94167
| 4.83799 | 98.98297
| 4.84792 | 98.47647
| 4.85785 | 98.6777
| 4.868 | 98.78313
| 4.8779 | 98.30822
| 4.88803 | 98.14116
| 4.89791 | 98.44221
| 4.90802 | 98.54321
| 4.91788 | 98.10715
| 4.92796 | 99.16701
| 4.9378 | 98.33525
| 4.94786 | 98.45736
| 4.95792 | 97.90551
| 4.96796 | 98.24458
| 4.97799 | 98.12613
| 4.98777 | 97.96254
| 4.99778 | 97.85851
| 5.00778 | 98.44456
| 5.0176 | 98.05311
| 5.02817 | 97.98185
| 5.03799 | 97.98489
| 5.0478 | 98.42346
| 5.05762 | 98.25403
| 5.06819 | 97.82038
| 5.078 | 97.6617
| 5.08781 | 97.94551
| 5.09762 | 97.41471
| 5.10743 | 97.59988
| 5.11799 | 97.23177
| 5.1278 | 97.43231
| 5.13761 | 97.14885
| 5.14741 | 97.01486
| 5.15797 | 97.02374
| 5.16777 | 96.99557
| 5.17758 | 97.00518
| 5.18738 | 97.04948
| 5.19793 | 96.65428
| 5.20773 | 96.64304
| 5.21753 | 97.08572
| 5.22732 | 96.74593
| 5.23787 | 96.98117
| 5.24767 | 97.3387
| 5.25746 | 96.15372
| 5.26801 | 96.55097
| 5.2778 | 96.91587
| 5.28759 | 96.34614
| 5.29737 | 96.36889
| 5.30792 | 96.52078
| 5.3177 | 96.0583
| 5.32749 | 96.06092
| 5.33727 | 95.7019
| 5.34781 | 95.74355
| 5.35759 | 96.31532
| 5.36737 | 96.04522
| 5.3779 | 95.63588
| 5.38768 | 95.36128
| 5.39746 | 95.27253
| 5.40724 | 95.18308
| 5.41776 | 95.79729
| 5.42754 | 95.25844
| 5.43731 | 94.85101
| 5.44783 | 94.97603
| 5.4576 | 94.91266
| 5.46737 | 94.75314
| 5.47714 | 95.11919
| 5.48766 | 94.44539
| 5.49743 | 94.75663
| 5.50719 | 94.65624
| 5.51771 | 94.91071
| 5.52747 | 94.61124
| 5.53723 | 94.46645
| 5.54774 | 94.26479
| 5.5575 | 94.12601
| 5.56726 | 93.86632
| 5.57777 | 93.90539
| 5.58752 | 93.68358
| 5.59728 | 93.51919
| 5.60778 | 93.75226
| 5.61753 | 93.28681
| 5.62728 | 93.99579
| 5.63703 | 94.36277
| 5.64753 | 93.7799
| 5.65728 | 93.39156
| 5.66702 | 92.85532
| 5.67752 | 93.60046
| 5.68726 | 94.08012
| 5.69701 | 93.32036
| 5.7075 | 93.30088
| 5.71724 | 92.83689
| 5.72698 | 93.68723
| 5.73746 | 92.27944
| 5.7472 | 93.23384
| 5.75768 | 92.55344
| 5.76742 | 93.15873
| 5.77715 | 91.8456
| 5.78763 | 91.37859
| 5.79736 | 91.01157
| 5.80709 | 91.82749
| 5.81757 | 91.43522
| 5.82729 | 91.65536
| 5.83702 | 91.14591
| 5.84749 | 91.90784
| 5.85721 | 92.21645
| 5.86693 | 92.01631
| 5.8774 | 91.02868
| 5.88712 | 90.24791
| 5.89759 | 91.04064
| 5.9073 | 90.41208
| 5.91702 | 90.31735
| 5.92748 | 91.37872
| 5.93719 | 89.27919
| 5.94691 | 90.27432
| 5.95736 | 90.81392
| 5.96707 | 89.47027
| 5.97753 | 91.01133
| 5.98723 | 88.80678
| 5.99694 | 89.32466
| 6.00739 | 88.7928
| 6.01709 | 89.73808
| 6.02679 | 89.88574
| 6.03724 | 90.06608
| 6.04694 | 89.53303
| 6.05738 | 89.40306
| 6.06708 | 89.21567
| 6.07678 | 88.93177
| 6.08722 | 88.68658
| 6.09691 | 88.42403
| 6.10734 | 88.66415
| 6.11703 | 88.44417
| 6.12672 | 88.45692
| 6.13716 | 87.89832
| 6.14684 | 88.34722
| 6.15727 | 88.03359
| 6.16696 | 87.54835
| 6.17738 | 87.63437
| 6.18706 | 87.45652
| 6.19674 | 87.2299
| 6.20717 | 87.72446
| 6.21684 | 87.18209
| 6.22726 | 86.52156
| 6.23694 | 86.96059
| 6.24661 | 86.08704
| 6.25703 | 85.91233
| 6.2667 | 85.88969
| 6.27711 | 85.95638
| 6.28678 | 86.15257
| 6.29719 | 85.52745
| 6.30685 | 85.95611
| 6.31726 | 85.92354
| 6.32692 | 85.79681
| 6.33658 | 85.22552
| 6.34698 | 85.79024
| 6.35664 | 85.48067
| 6.36704 | 85.08055
| 6.3767 | 84.84622
| 6.38709 | 83.83994
| 6.39675 | 84.91569
| 6.40714 | 84.11109
| 6.41679 | 84.11903
| 6.42718 | 84.74094
| 6.43683 | 84.29367
| 6.44647 | 84.33654
| 6.45686 | 84.17856
| 6.4665 | 84.27785
| 6.47689 | 84.21364
| 6.48653 | 83.47726
| 6.49691 | 83.07337
| 6.50655 | 84.19328
| 6.51692 | 83.45195
| 6.52656 | 83.38419
| 6.53693 | 83.33784
| 6.54657 | 83.07525
| 6.55694 | 82.81209
| 6.56657 | 83.88172
| 6.57693 | 82.50539
| 6.58656 | 81.91055
| 6.59693 | 81.48986
| 6.60655 | 82.16686
| 6.61691 | 82.11372
| 6.62653 | 81.41847
| 6.63689 | 81.38686
| 6.64651 | 81.5249
| 6.65687 | 80.80319
| 6.66648 | 80.32965
| 6.67684 | 80.05754
| 6.68645 | 78.87642
| 6.6968 | 77.90585
| 6.70641 | 78.71138
| 6.71675 | 77.38912
| 6.72636 | 76.48494
| 6.7367 | 75.60147
| 6.74631 | 75.10441
| 6.75665 | 74.43218
| 6.76625 | 73.4449
| 6.77659 | 72.70849
| 6.78692 | 71.73734
| 6.79652 | 70.16527
| 6.80685 | 69.76455
| 6.81645 | 68.56921
| 6.82678 | 67.34668
| 6.83637 | 67.05167
| 6.84669 | 66.06071
| 6.85628 | 64.67579
| 6.86661 | 63.71317
| 6.87619 | 63.58719
| 6.88651 | 62.80211
| 6.89683 | 62.15945
| 6.90641 | 62.45211
| 6.91672 | 62.47704
| 6.9263 | 62.58124
| 6.93661 | 62.20348
| 6.94619 | 63.00018
| 6.9565 | 62.94163
| 6.96681 | 63.11177
| 6.97638 | 64.06447
| 6.98668 | 63.85958
| 6.99625 | 64.4418
| 7.00655 | 64.34152
| 7.01611 | 64.6616
| 7.02641 | 64.85771
| 7.03671 | 65.65693
| 7.04626 | 64.8611
| 7.05656 | 66.07436
| 7.06611 | 66.17224
| 7.0764 | 66.06828
| 7.08669 | 66.08757
| 7.09624 | 66.07475
| 7.10653 | 66.64619
| 7.11608 | 66.2679
| 7.12636 | 65.82172
| 7.13664 | 65.46009
| 7.14618 | 65.39116
| 7.15646 | 65.53261
| 7.166 | 65.69735
| 7.17627 | 66.1805
| 7.18654 | 65.48231
| 7.19608 | 64.60944
| 7.20635 | 65.01494
| 7.21661 | 65.07326
| 7.22615 | 64.76786
| 7.23641 | 64.82338
| 7.24594 | 64.66564
| 7.2562 | 64.66238
| 7.26646 | 64.59173
| 7.27598 | 64.75385
| 7.28623 | 63.86732
| 7.29649 | 64.37836
| 7.30601 | 63.70281
| 7.31626 | 64.0299
| 7.3265 | 63.98671
| 7.33602 | 64.03464
| 7.34626 | 64.45439
| 7.3565 | 64.33022
| 7.36601 | 64.53627
| 7.37625 | 64.1678
| 7.38649 | 64.38012
| 7.396 | 64.01014
| 7.40623 | 64.35443
| 7.41646 | 64.6711
| 7.42596 | 63.82136
| 7.43619 | 63.97213
| 7.44642 | 64.1084
| 7.45591 | 63.21157
| 7.46614 | 63.28554
| 7.47636 | 63.08228
| 7.48585 | 62.99758
| 7.49607 | 62.67251
| 7.50628 | 62.50902
| 7.51577 | 61.95399
| 7.52598 | 61.70563
| 7.53619 | 60.84143
| 7.54568 | 61.25501
| 7.55588 | 60.76328
| 7.56609 | 60.36167
| 7.57629 | 59.94594
| 7.58577 | 59.72579
| 7.59597 | 58.78293
| 7.60617 | 58.73464
| 7.61564 | 58.6615
| 7.62583 | 57.95903
| 7.63603 | 57.56417
| 7.64622 | 57.61774
| 7.65568 | 57.59831
| 7.66587 | 56.6554
| 7.67606 | 56.9806
| 7.68624 | 56.5783
| 7.6957 | 56.85876
| 7.70588 | 56.36685
| 7.71606 | 56.19293
| 7.72623 | 56.66932
| 7.73568 | 56.5812
| 7.74586 | 56.70689
| 7.75603 | 56.75307
| 7.7662 | 57.043
| 7.77564 | 56.72007
| 7.78581 | 57.30065
| 7.79597 | 57.35563
| 7.80614 | 57.64923
| 7.81557 | 57.81891
| 7.82573 | 57.78513
| 7.83589 | 57.83213
| 7.84604 | 58.39187
| 7.85547 | 58.2772
| 7.86562 | 58.48242
| 7.87577 | 58.88553
| 7.88592 | 58.83406
| 7.89607 | 59.23731
| 7.90549 | 59.28784
| 7.91563 | 58.95683
| 7.92577 | 59.28177
| 7.93591 | 59.58026
| 7.94605 | 59.5738
| 7.95546 | 59.7508
| 7.96559 | 59.60399
| 7.97572 | 60.14864
| 7.98585 | 60.09689
| 7.99598 | 60.50658
| 8.00538 | 60.67868
| 8.01551 | 60.17062
| 8.02563 | 60.17337
| 8.03575 | 59.86861
| 8.04587 | 59.72652
| 8.05598 | 60.70082
| 8.06538 | 60.38763
| 8.07549 | 60.19671
| 8.0856 | 60.28685
| 8.09571 | 60.39918
| 8.10582 | 60.43277
| 8.11592 | 60.73488
| 8.1253 | 60.22488
| 8.1354 | 60.2734
| 8.1455 | 60.21064
| 8.1556 | 60.21008
| 8.16569 | 60.16013
| 8.17579 | 59.78601
| 8.18588 | 59.668
| 8.19525 | 59.35725
| 8.20534 | 59.51851
| 8.21542 | 58.94081
| 8.22551 | 59.07419
| 8.23559 | 59.03575
| 8.24567 | 58.08355
| 8.25574 | 57.80673
| 8.26582 | 57.74536
| 8.27517 | 57.31747
| 8.28525 | 57.30365
| 8.29532 | 56.64433
| 8.30538 | 56.16187
| 8.31545 | 55.97475
| 8.32552 | 55.70108
| 8.33558 | 55.07895
| 8.34564 | 55.02705
| 8.3557 | 54.12117
| 8.36575 | 53.70257
| 8.37509 | 53.48019
| 8.38514 | 52.97323
| 8.39519 | 52.7555
| 8.40524 | 52.28997
| 8.41528 | 51.61171
| 8.42533 | 51.08949
| 8.43537 | 50.91322
| 8.44541 | 50.48143
| 8.45545 | 50.06392
| 8.46549 | 49.67982
| 8.47552 | 49.41793
| 8.48555 | 48.87945
| 8.49558 | 48.82877
| 8.50561 | 48.89988
| 8.51564 | 48.03436
| 8.52566 | 47.41302
| 8.53568 | 47.20452
| 8.54499 | 47.10905
| 8.555 | 46.66719
| 8.56502 | 46.61898
| 8.57503 | 46.33007
| 8.58505 | 45.8891
| 8.59506 | 45.36032
| 8.60506 | 45.37877
| 8.61507 | 45.05631
| 8.62507 | 44.60824
| 8.63508 | 44.30456
| 8.64507 | 44.02477
| 8.65507 | 43.83974
| 8.66507 | 43.22001
| 8.67506 | 43.1209
| 8.68505 | 42.70232
| 8.69504 | 42.35864
| 8.70503 | 41.97197
| 8.71501 | 41.22424
| 8.725 | 41.27569
| 8.73498 | 40.58193
| 8.74496 | 40.37332
| 8.75493 | 39.84697
| 8.76491 | 39.25728
| 8.77488 | 39.04209
| 8.78485 | 38.5158
| 8.79482 | 38.0112
| 8.80479 | 37.80585
| 8.81546 | 37.30868
| 8.82542 | 37.14665
| 8.83538 | 36.98245
| 8.84534 | 36.56226
| 8.8553 | 36.44195
| 8.86525 | 35.8977
| 8.8752 | 35.95234
| 8.88515 | 35.54312
| 8.8951 | 35.34844
| 8.90504 | 35.16765
| 8.91498 | 34.80885
| 8.92493 | 34.8376
| 8.93486 | 34.63167
| 8.9448 | 34.48643
| 8.95473 | 34.3508
| 8.96538 | 34.26468
| 8.97531 | 34.3451
| 8.98523 | 34.07888
| 8.99516 | 34.25387
| 9.00508 | 33.93148
| 9.015 | 34.05633
| 9.02492 | 34.29688
| 9.03484 | 34.27421
| 9.04476 | 34.11489
| 9.05467 | 34.02984
| 9.06529 | 34.21747
| 9.07519 | 34.4294
| 9.0851 | 34.71238
| 9.095 | 34.9371
| 9.10491 | 34.83778
| 9.11481 | 34.76638
| 9.1247 | 35.47729
| 9.1346 | 35.5196
| 9.1452 | 35.74648
| 9.15509 | 35.69195
| 9.16498 | 36.10232
| 9.17486 | 36.44501
| 9.18475 | 36.50464
| 9.19463 | 36.98137
| 9.20451 | 36.86242
| 9.21509 | 37.17496
| 9.22497 | 37.44653
| 9.23484 | 37.76891
| 9.24471 | 37.96423
| 9.25458 | 37.98024
| 9.26515 | 38.50022
| 9.27501 | 38.83117
| 9.28487 | 38.68986
| 9.29473 | 39.1384
| 9.30459 | 39.11042
| 9.31445 | 39.08789
| 9.325 | 39.49935
| 9.33485 | 39.40084
| 9.3447 | 39.69019
| 9.35455 | 39.66527
| 9.36439 | 40.11894
| 9.37494 | 40.31126
| 9.38477 | 39.96434
| 9.39461 | 40.08343
| 9.40445 | 40.28029
| 9.41498 | 40.39451
| 9.42481 | 40.40074
| 9.43464 | 40.47297
| 9.44446 | 40.50283
| 9.45499 | 40.55206
| 9.46481 | 40.44414
| 9.47463 | 40.5688
| 9.48444 | 40.70634
| 9.49496 | 40.43525
| 9.50477 | 40.33867
| 9.51458 | 40.39866
| 9.52439 | 40.3826
| 9.53489 | 40.23896
| 9.54469 | 40.22219
| 9.55449 | 39.93953
| 9.56429 | 39.9753
| 9.57479 | 40.10358
| 9.58458 | 39.71274
| 9.59437 | 39.45861
| 9.60486 | 39.31647
| 9.61464 | 39.05476
| 9.62443 | 39.31117
| 9.63421 | 38.89887
| 9.64469 | 38.7081
| 9.65446 | 38.60028
| 9.66424 | 38.32206
| 9.67471 | 38.27333
| 9.68448 | 37.9771
| 9.69424 | 37.52296
| 9.70471 | 37.64019
| 9.71447 | 37.31188
| 9.72423 | 37.13999
| 9.73468 | 36.55735
| 9.74444 | 36.41726
| 9.75419 | 36.10168
| 9.76464 | 35.65558
| 9.77439 | 35.54802
| 9.78413 | 35.28187
| 9.79457 | 34.90009
| 9.80431 | 34.4617
| 9.81475 | 34.47667
| 9.82448 | 33.8871
| 9.83422 | 33.58543
| 9.84464 | 33.26434
| 9.85437 | 33.04202
| 9.8641 | 32.61472
| 9.87452 | 32.18117
| 9.88424 | 31.65759
| 9.89465 | 31.65888
| 9.90437 | 31.01929
| 9.91408 | 30.78265
| 9.92449 | 30.4091
| 9.9342 | 30.04294
| 9.9446 | 29.43171
| 9.9543 | 29.38151
| 9.96401 | 29.18001
| 9.9744 | 28.58707
| 9.9841 | 28.31452
| 9.99448 | 27.84554
| 10.00417 | 27.53151
| 10.01456 | 27.39665
| 10.02424 | 26.90116
| 10.03393 | 26.60785
| 10.0443 | 26.1999
| 10.05398 | 25.95539
| 10.06435 | 25.66896
| 10.07403 | 25.1131
| 10.08439 | 24.76276
| 10.09406 | 24.29123
| 10.10442 | 23.87265
| 10.11408 | 23.4613
| 10.12444 | 22.93319
| 10.1341 | 22.76938
| 10.14444 | 22.38001
| 10.1541 | 22.00952
| 10.16444 | 21.50034
| 10.17409 | 21.71855
| 10.18443 | 20.82966
| 10.19407 | 20.80082
| 10.2044 | 20.4921
| 10.21404 | 19.90644
| 10.22437 | 19.80657
| 10.234 | 19.4796
| 10.24432 | 19.02273
| 10.25395 | 19.06768
| 10.26427 | 18.72063
| 10.27389 | 18.74633
| 10.2842 | 18.34305
| 10.29382 | 18.12721
| 10.30413 | 17.5051
| 10.31374 | 17.67268
| 10.32404 | 17.33437
| 10.33434 | 17.03605
| 10.34394 | 17.18492
| 10.35423 | 16.8767
| 10.36383 | 16.78221
| 10.37412 | 16.72845
| 10.38372 | 16.57611
| 10.39399 | 16.39883
| 10.40427 | 16.28228
| 10.41386 | 16.27372
| 10.42413 | 16.21897
| 10.43371 | 15.72942
| 10.44398 | 16.02071
| 10.45424 | 15.77482
| 10.46382 | 15.71697
| 10.47407 | 15.77062
| 10.48365 | 15.68272
| 10.4939 | 15.63169
| 10.50415 | 15.69456
| 10.51371 | 15.37368
| 10.52395 | 15.39897
| 10.53419 | 15.51555
| 10.54375 | 15.47719
| 10.55398 | 15.37762
| 10.56421 | 15.24852
| 10.57376 | 15.23425
| 10.58398 | 15.20915
| 10.59353 | 14.72021
| 10.60375 | 14.89186
| 10.61396 | 14.75052
| 10.62418 | 14.65741
| 10.63371 | 14.5965
| 10.64392 | 14.51483
| 10.65412 | 14.39
| 10.66365 | 14.36907
| 10.67385 | 14.25916
| 10.68404 | 13.9098
| 10.69356 | 13.82884
| 10.70375 | 13.65082
| 10.71394 | 13.56696
| 10.72345 | 13.48781
| 10.73363 | 13.29335
| 10.74381 | 13.14063
| 10.75399 | 12.88244
| 10.76348 | 12.74884
| 10.77366 | 12.52558
| 10.78382 | 12.29583
| 10.79399 | 12.52508
| 10.80347 | 12.33707
| 10.81363 | 11.76618
| 10.82379 | 11.66374
| 10.83395 | 11.67325
| 10.84342 | 11.36562
| 10.85357 | 11.33763
| 10.86371 | 11.09779
| 10.87386 | 11.04217
| 10.88332 | 10.9247
| 10.89346 | 10.64684
| 10.90359 | 10.5825
| 10.91372 | 10.24248
| 10.92385 | 10.26078
| 10.9333 | 9.94291
| 10.94342 | 9.62793
| 10.95354 | 9.56139
| 10.96365 | 9.23995
| 10.97377 | 9.11854
| 10.98388 | 9.07996
| 10.99331 | 8.98486
| 11.00341 | 8.82696
| 11.01351 | 8.49452
| 11.02361 | 8.31042
| 11.03371 | 8.27117
| 11.0438 | 8.15542
| 11.05321 | 7.83618
| 11.0633 | 7.81421
| 11.07338 | 7.89075
| 11.08346 | 7.88939
| 11.09354 | 7.65894
| 11.10361 | 7.38754
| 11.11368 | 7.49628
| 11.12375 | 7.66742
| 11.13315 | 7.40533
| 11.14321 | 7.03044
| 11.15327 | 7.35274
| 11.16332 | 7.25492
| 11.17338 | 7.18289
| 11.18342 | 6.89688
| 11.19347 | 6.97329
| 11.20351 | 7.04427
| 11.21356 | 6.81929
| 11.22359 | 6.95327
| 11.23363 | 7.00802
| 11.24366 | 6.80682
| 11.25369 | 6.82777
| 11.26371 | 6.86528
| 11.27306 | 6.54436
| 11.28308 | 6.88331
| 11.2931 | 6.90804
| 11.30311 | 6.52798
| 11.31312 | 6.43253
| 11.32313 | 6.7588
| 11.33313 | 6.97006
| 11.34313 | 6.59636
| 11.35313 | 6.52195
| 11.36312 | 6.43591
| 11.37312 | 6.24718
| 11.3831 | 6.44781
| 11.39309 | 6.41444
| 11.40307 | 6.5626
| 11.41305 | 6.21794
| 11.42302 | 6.30723
| 11.433 | 6.21933
| 11.44297 | 6.38488
| 11.45293 | 6.62249
| 11.46356 | 6.47565
| 11.47352 | 6.3111
| 11.48347 | 6.49317
| 11.49343 | 6.55749
| 11.50338 | 6.45037
| 11.51333 | 6.52893
| 11.52327 | 6.22505
| 11.53321 | 6.34895
| 11.54315 | 6.61444
| 11.55308 | 6.46165
| 11.56301 | 6.36798
| 11.57294 | 6.62732
| 11.58287 | 6.57645
| 11.59345 | 6.58671
| 11.60337 | 6.62039
| 11.61328 | 6.93501
| 11.62319 | 6.94675
| 11.6331 | 6.84511
| 11.64301 | 6.62316
| 11.65291 | 6.91316
| 11.66281 | 7.03528
| 11.67336 | 7.23565
| 11.68326 | 6.7894
| 11.69315 | 7.01496
| 11.70303 | 7.28444
| 11.71292 | 7.09681
| 11.7228 | 7.15132
| 11.73333 | 6.86898
| 11.7432 | 7.14707
| 11.75307 | 7.12441
| 11.76294 | 6.93826
| 11.7728 | 6.9621
| 11.78332 | 7.19995
| 11.79318 | 7.05204
| 11.80303 | 7.178
| 11.81288 | 7.20128
| 11.82273 | 7.26142
| 11.83323 | 7.30882
| 11.84307 | 7.33451
| 11.8529 | 7.22292
| 11.86274 | 7.32256
| 11.87322 | 7.03827
| 11.88305 | 7.2605
| 11.89288 | 7.03661
| 11.9027 | 7.4152
| 11.91317 | 7.13466
| 11.92298 | 7.09525
| 11.93279 | 7.12417
| 11.9426 | 6.76282
| 11.95306 | 7.17305
| 11.96286 | 6.63096
| 11.97265 | 7.01431
| 11.9831 | 6.91758
| 11.99289 | 6.44925
| 12.00268 | 6.62776
| 12.01311 | 6.65742
| 12.02289 | 6.52639
| 12.03267 | 5.96489
| 12.0431 | 6.24942
| 12.05287 | 6.0201
| 12.06263 | 5.83784
| 12.07305 | 5.81438
| 12.08281 | 5.56624
| 12.09257 | 5.47263
| 12.10297 | 5.69067
| 12.11272 | 5.09987
| 12.12247 | 5.16003
| 12.13286 | 4.88673
| 12.1426 | 5.0289
| 12.15298 | 4.87967
| 12.16272 | 4.60356
| 12.17245 | 5.1048
| 12.18282 | 4.73924
| 12.19254 | 4.64969
| 12.20291 | 4.29211
| 12.21263 | 4.28196
| 12.22299 | 4.33712
| 12.23269 | 4.29565
| 12.2424 | 4.40701
| 12.25275 | 4.60626
| 12.26245 | 4.60988
| 12.27279 | 4.22584
| 12.28248 | 4.12961
| 12.29281 | 4.33391
| 12.3025 | 4.54355
| 12.31282 | 4.05644
| 12.3225 | 4.46171
| 12.33282 | 4.25597
| 12.34249 | 4.3373
| 12.3528 | 4.44267
| 12.36247 | 4.63132
| 12.37277 | 4.57115
| 12.38243 | 4.34496
| 12.39272 | 4.58222
| 12.40237 | 4.56006
| 12.41266 | 4.5068
| 12.42231 | 4.90541
| 12.43259 | 4.60336
| 12.44222 | 4.46418
| 12.4525 | 4.7612
| 12.46277 | 4.90614
| 12.47239 | 4.84255
| 12.48265 | 4.55315
| 12.49227 | 4.88858
| 12.50253 | 4.40294
| 12.51278 | 4.51862
| 12.52239 | 4.54605
| 12.53263 | 4.36873
| 12.54223 | 4.67413
| 12.55247 | 4.609
| 12.5627 | 4.48885
| 12.57229 | 4.66682
| 12.58251 | 4.32765
| 12.59273 | 4.3585
| 12.60231 | 4.16059
| 12.61252 | 4.16356
| 12.62209 | 3.98725
| 12.6323 | 4.34584
| 12.6425 | 3.64129
| 12.6527 | 4.03488
| 12.66226 | 3.68755
| 12.67245 | 3.506
| 12.68263 | 3.95672
| 12.69218 | 3.41751
| 12.70236 | 3.61146
| 12.71253 | 3.85545
| 12.72206 | 3.87413
| 12.73223 | 3.77419
| 12.74239 | 3.79812
| 12.75255 | 3.36622
| 12.76207 | 3.78031
| 12.77222 | 3.65112
| 12.78237 | 3.85231
| 12.79251 | 3.66357
| 12.80202 | 3.5175
| 12.81215 | 3.60548
| 12.82229 | 3.60565
| 12.83241 | 3.48752
| 12.84254 | 3.62984
| 12.85202 | 3.44473
| 12.86214 | 3.46764
| 12.87225 | 3.33039
| 12.88236 | 3.54503
| 12.89246 | 3.76841
| 12.90193 | 3.48758
| 12.91203 | 3.59051
| 12.92212 | 3.67028
| 12.9322 | 2.90581
| 12.94229 | 3.26389
| 12.95237 | 3.21161
| 12.96244 | 3.12549
| 12.97189 | 3.55083
| 12.98195 | 3.27984
| 12.99202 | 3.23326
| 13.00208 | 3.29411
| 13.01213 | 3.29488
| 13.02218 | 3.53579
| 13.03223 | 3.25674
| 13.04227 | 3.53402
| 13.05231 | 2.90778
| 13.06235 | 3.16274
| 13.07238 | 3.21412
| 13.08178 | 3.35197
| 13.0918 | 3.56404
| 13.10182 | 3.26318
| 13.11184 | 3.17342
| 13.12185 | 3.26491
| 13.13185 | 3.03979
| 13.14186 | 3.09793
| 13.15186 | 2.96747
| 13.16185 | 3.02518
| 13.17184 | 2.93254
| 13.18183 | 3.01349
| 13.19181 | 3.3296
| 13.20179 | 3.08467
| 13.21176 | 2.8678
| 13.22173 | 2.77791
| 13.2317 | 2.9007
| 13.24166 | 2.74027
| 13.25224 | 3.20776
| 13.26219 | 3.05162
| 13.27214 | 2.96575
| 13.28209 | 2.86934
| 13.29203 | 2.87801
| 13.30196 | 2.89542
| 13.3119 | 2.77734
| 13.32182 | 3.05383
| 13.33175 | 2.5041
| 13.34167 | 2.65653
| 13.35158 | 2.77528
| 13.36211 | 2.81565
| 13.37202 | 2.60778
| 13.38192 | 2.95546
| 13.39182 | 2.62663
| 13.40172 | 2.73076
| 13.41161 | 2.69122
| 13.42211 | 2.42056
| 13.43199 | 1.86869
| 13.44187 | 2.55928
| 13.45174 | 2.32336
| 13.46161 | 2.40407
| 13.4721 | 2.1981
| 13.48196 | 2.17314
| 13.49181 | 2.25823
| 13.50166 | 2.13372
| 13.51151 | 2.16571
| 13.52197 | 2.31531
| 13.53181 | 2.16508
| 13.54165 | 2.38903
| 13.55148 | 1.99686
| 13.56192 | 1.85168
| 13.57174 | 2.23778
| 13.58156 | 2.08229
| 13.59198 | 2.04548
| 13.60179 | 2.28428
| 13.6116 | 2.19344
| 13.6214 | 2.58538
| 13.63181 | 2.50649
| 13.6416 | 2.48404
| 13.65139 | 2.00012
| 13.66178 | 2.74859
| 13.67156 | 2.36182
| 13.68195 | 2.60164
| 13.69172 | 2.98542
| 13.70148 | 2.35876
| 13.71185 | 2.53637
| 13.72161 | 2.66493
| 13.73136 | 2.59776
| 13.74172 | 2.8464
| 13.75146 | 2.73725
| 13.76181 | 3.14443
| 13.77155 | 3.02207
| 13.78189 | 2.96752
| 13.79161 | 2.82138
| 13.80133 | 2.94769
| 13.81166 | 2.99833
| 13.82137 | 3.21978
| 13.83169 | 3.32766
| 13.84139 | 3.56717
| 13.8517 | 3.15563
| 13.86139 | 3.15913
| 13.87169 | 3.39725
| 13.88137 | 3.36685
| 13.89166 | 3.71816
| 13.90134 | 3.77251
| 13.91162 | 3.59903
| 13.92128 | 3.75639
| 13.93155 | 3.63288
| 13.94121 | 4.13398
| 13.95147 | 4.12763
| 13.96172 | 4.61678
| 13.97137 | 4.05506
| 13.98161 | 4.38282
| 13.99125 | 4.70009
| 14.00148 | 4.48533
| 14.01171 | 4.48459
| 14.02134 | 4.90246
| 14.03156 | 4.97951
| 14.04117 | 5.28028
| 14.05138 | 5.34472
| 14.06158 | 5.38491
| 14.07118 | 4.98718
| 14.08138 | 5.48788
| 14.09157 | 5.60217
| 14.10116 | 6.28475
| 14.11134 | 6.14768
| 14.12151 | 5.75565
| 14.13109 | 5.23994
| 14.14125 | 6.15951
| 14.15142 | 5.9686
| 14.16157 | 6.53727
| 14.17113 | 6.22469
| 14.18127 | 6.35235
| 14.19141 | 5.90716
| 14.20155 | 5.62898
| 14.21109 | 5.67703
| 14.22121 | 6.90244
| 14.23134 | 6.31869
| 14.24145 | 6.41856
| 14.25097 | 6.27625
| 14.26108 | 6.03211
| 14.27118 | 6.17985
| 14.28128 | 5.98221
| 14.29137 | 6.34147
| 14.30146 | 6.78489
| 14.31095 | 6.85717
| 14.32102 | 6.50244
| 14.3311 | 6.47954
| 14.34116 | 5.7239
| 14.35123 | 5.70056
| 14.36128 | 6.29803
| 14.37134 | 5.97546
| 14.38138 | 6.5258
| 14.39142 | 6.54279
| 14.40087 | 6.5611
| 14.4109 | 5.74646
| 14.42093 | 6.15077
| 14.43095 | 6.89772
| 14.44097 | 6.41546
| 14.45098 | 6.14291
| 14.46099 | 5.97834
| 14.47099 | 5.81288
| 14.48099 | 6.40679
| 14.49098 | 7.07063
| 14.50096 | 7.03352
| 14.51095 | 6.79006
| 14.52092 | 6.006
| 14.53089 | 5.61047
| 14.54086 | 4.78644
| 14.55082 | 5.85041
| 14.56077 | 5.93526
| 14.57131 | 5.67924
| 14.58126 | 6.2672
| 14.5912 | 5.40398
| 14.60113 | 5.82316
| 14.61106 | 6.0929
| 14.62098 | 6.20763
| 14.6309 | 6.77773
| 14.64082 | 5.88511
| 14.65073 | 5.71029
| 14.66121 | 5.84283
| 14.67111 | 5.88719
| 14.68101 | 6.21134
| 14.69089 | 6.54126
| 14.70078 | 5.52868
| 14.71065 | 5.68204
| 14.72111 | 5.85302
| 14.73098 | 6.15002
| 14.74084 | 5.54809
| 14.75069 | 6.45761
| 14.76112 | 6.102
| 14.77097 | 6.79618
| 14.78081 | 6.04427
| 14.79065 | 5.62085
| 14.80106 | 6.6221
| 14.81088 | 6.30067
| 14.8207 | 6.4546
| 14.83109 | 6.05835
| 14.8409 | 5.64434
| 14.8507 | 6.1041
| 14.86108 | 5.65865
| 14.87087 | 6.75894
| 14.88066 | 6.97997
| 14.89102 | 6.65014
| 14.90079 | 5.87778
| 14.91057 | 5.71034
| 14.92091 | 5.98569
| 14.93067 | 6.14074
| 14.941 | 6.5819
| 14.95075 | 5.61521
| 14.96049 | 6.27426
| 14.9708 | 6.58353
| 14.98054 | 6.51456
| 14.99084 | 5.09812
| 15.00056 | 6.96331
| 15.01085 | 5.94178
| 15.02056 | 5.66625
| 15.03084 | 5.12291
| 15.04054 | 5.9104
| 15.05081 | 7.19906
| 15.0605 | 5.63816
| 15.07075 | 5.52448
| 15.08043 | 7.2352
| 15.09068 | 6.0415
| 15.10091 | 6.64545
| 15.11058 | 5.80197
| 15.1208 | 6.88648
| 15.13045 | 5.4621
| 15.14067 | 6.35168
| 15.15088 | 5.42762
| 15.16051 | 6.56911
| 15.17071 | 5.00573
| 15.18033 | 6.03204
| 15.19052 | 6.55388
| 15.20069 | 5.81454
| 15.2103 | 6.21125
| 15.22047 | 5.65392
| 15.23063 | 6.22291
| 15.24079 | 5.83043
| 15.25037 | 6.5459
| 15.26051 | 6.51755
| 15.27065 | 6.89726
| 15.28078 | 6.02276
| 15.29035 | 6.55746
| 15.30046 | 5.98547
| 15.31058 | 6.09748
| 15.32069 | 6.05442
| 15.33023 | 6.321
| 15.34032 | 4.17808
| 15.35041 | 6.14946
| 15.36049 | 6.49513
| 15.37057 | 5.70324
| 15.38064 | 5.29364
| 15.39071 | 5.90771
| 15.40021 | 6.54279
| 15.41026 | 6.59247
| 15.42031 | 5.10794
| 15.43035 | 6.02598
| 15.44039 | 5.69982
| 15.45042 | 5.56948
| 15.46044 | 6.17462
| 15.47046 | 6.1574
| 15.48047 | 5.66607
| 15.49047 | 6.33395
| 15.50047 | 6.48765
| 15.51046 | 5.831
| 15.52045 | 5.89621
| 15.53043 | 5.83058
| 15.5404 | 5.69443
| 15.55037 | 5.89407
| 15.56033 | 6.09206
| 15.57029 | 6.35288
| 15.58024 | 6.73023
| 15.59018 | 5.85305
| 15.60012 | 6.32242
| 15.61005 | 5.94106
| 15.62052 | 5.03965
| 15.63044 | 5.86344
| 15.64036 | 6.6726
| 15.65026 | 6.22128
| 15.66016 | 5.66733
| 15.67005 | 5.81618
| 15.68049 | 5.43626
| 15.69037 | 6.30339
| 15.70025 | 4.89837
| 15.71012 | 5.1183
| 15.71998 | 5.41563
| 15.73038 | 5.79993
| 15.74023 | 5.83966
| 15.75007 | 5.13942
| 15.75991 | 5.81492
| 15.77029 | 4.84907
| 15.78011 | 5.50852
| 15.78993 | 5.38864
| 15.80029 | 6.34693
| 15.81009 | 5.03417
| 15.81989 | 4.95049
| 15.83023 | 4.3833
| 15.84002 | 5.40093
| 15.85034 | 4.33566
| 15.86011 | 4.41255
| 15.86988 | 3.67116
| 15.88018 | 3.60638
| 15.88994 | 3.45799
| 15.90023 | 4.20699
| 15.90997 | 4.3202
| 15.92024 | 2.94754
| 15.92997 | 1.64538
| 15.94023 | 2.95179
| 15.94995 | 2.64113
| 15.9602 | -0.34586
| 15.9699 | 1.65076
| 15.98013 | 1.66481
| 15.98982 | 1.50882
| 16.00004 | 1.69514